## Sheet1
Alpha | a-Cu(Liqu#1) | a-Fe(Liqu#1) | a-Cu(Liqu#2) | a-Fe(Liqu#2)
0 | 0 | 1 | 0 | 1
0.001 | 0.020844373 | 0.9990065 | 0.020844373 | 0.9990065
0.002 | 0.041153946 | 0.99802584 | 0.041153946 | 0.99802584
0.003 | 0.060945704 | 0.9970578 | 0.060945704 | 0.9970578
0.004 | 0.080235972 | 0.99610214 | 0.080235972 | 0.99610214
0.005 | 0.099040444 | 0.99515865 | 0.099040444 | 0.99515865
0.006 | 0.11737421 | 0.99422712 | 0.11737421 | 0.99422712
0.007 | 0.13525178 | 0.99330733 | 0.13525178 | 0.99330733
0.008 | 0.15268713 | 0.99239909 | 0.15268713 | 0.99239909
0.009 | 0.1696937 | 0.9915022 | 0.1696937 | 0.9915022
0.01 | 0.18628443 | 0.99061646 | 0.18628443 | 0.99061646
0.011 | 0.20247179 | 0.98974169 | 0.20247179 | 0.98974169
0.012 | 0.21826779 | 0.9888777 | 0.21826779 | 0.9888777
0.013 | 0.23368399 | 0.98802432 | 0.23368399 | 0.98802432
0.014 | 0.24873156 | 0.98718137 | 0.24873156 | 0.98718137
0.015 | 0.26342124 | 0.98634868 | 0.26342124 | 0.98634868
0.016 | 0.27776341 | 0.98552608 | 0.27776341 | 0.98552608
0.017 | 0.29176808 | 0.98471342 | 0.29176808 | 0.98471342
0.018 | 0.30544489 | 0.98391053 | 0.30544489 | 0.98391053
0.019 | 0.31880318 | 0.98311726 | 0.31880318 | 0.98311726
0.02 | 0.33185192 | 0.98233345 | 0.33185192 | 0.98233345
0.021 | 0.34459982 | 0.98155897 | 0.34459982 | 0.98155897
0.022 | 0.35705526 | 0.98079366 | 0.35705526 | 0.98079366
0.023 | 0.36922636 | 0.98003738 | 0.36922636 | 0.98003738
0.024 | 0.38112093 | 0.97929001 | 0.38112093 | 0.97929001
0.025 | 0.39274657 | 0.97855139 | 0.39274657 | 0.97855139
0.026 | 0.40411058 | 0.9778214 | 0.40411058 | 0.9778214
0.027 | 0.41522005 | 0.9770999 | 0.41522005 | 0.9770999
0.028 | 0.42608182 | 0.97638678 | 0.42608182 | 0.97638678
0.029 | 0.43670253 | 0.97568191 | 0.43670253 | 0.97568191
0.03 | 0.44708858 | 0.97498517 | 0.44708858 | 0.97498517
0.031 | 0.45724617 | 0.97429643 | 0.45724617 | 0.97429643
0.032 | 0.46718132 | 0.97361559 | 0.46718132 | 0.97361559
0.033 | 0.47689984 | 0.97294252 | 0.47689984 | 0.97294252
0.034 | 0.48640736 | 0.97227712 | 0.48640736 | 0.97227712
0.035 | 0.49570933 | 0.97161928 | 0.49570933 | 0.97161928
0.036 | 0.50481105 | 0.97096889 | 0.50481105 | 0.97096889
0.037 | 0.51371764 | 0.97032584 | 0.51371764 | 0.97032584
0.038 | 0.52243405 | 0.96969003 | 0.52243405 | 0.96969003
0.039 | 0.53096511 | 0.96906137 | 0.53096511 | 0.96906137
0.04 | 0.53931548 | 0.96843975 | 0.53931548 | 0.96843975
0.041 | 0.54748969 | 0.96782508 | 0.54748969 | 0.96782508
0.042 | 0.55549212 | 0.96721726 | 0.55549212 | 0.96721726
0.043 | 0.56332703 | 0.9666162 | 0.56332703 | 0.9666162
0.044 | 0.57099856 | 0.9660218 | 0.57099856 | 0.9660218
0.045 | 0.57851072 | 0.96543398 | 0.57851072 | 0.96543398
0.046 | 0.58586738 | 0.96485265 | 0.58586738 | 0.96485265
0.047 | 0.59307234 | 0.96427772 | 0.59307234 | 0.96427772
0.048 | 0.60012927 | 0.96370911 | 0.60012927 | 0.96370911
0.049 | 0.60704171 | 0.96314674 | 0.60704171 | 0.96314674
0.05 | 0.61381315 | 0.96259052 | 0.61381315 | 0.96259052
0.051 | 0.62044692 | 0.96204037 | 0.62044692 | 0.96204037
0.052 | 0.6269463 | 0.96149622 | 0.6269463 | 0.96149622
0.053 | 0.63331447 | 0.96095798 | 0.63331447 | 0.96095798
0.054 | 0.63955451 | 0.96042559 | 0.63955451 | 0.96042559
0.055 | 0.6456694 | 0.95989896 | 0.6456694 | 0.95989896
0.056 | 0.65166208 | 0.95937803 | 0.65166208 | 0.95937803
0.057 | 0.65753536 | 0.95886271 | 0.65753536 | 0.95886271
0.058 | 0.66329202 | 0.95835295 | 0.66329202 | 0.95835295
0.059 | 0.66893471 | 0.95784868 | 0.66893471 | 0.95784868
0.06 | 0.67446606 | 0.95734981 | 0.67446606 | 0.95734981
0.061 | 0.6798886 | 0.95685629 | 0.6798886 | 0.95685629
0.062 | 0.6852048 | 0.95636806 | 0.6852048 | 0.95636806
0.063 | 0.69041704 | 0.95588504 | 0.69041704 | 0.95588504
0.064 | 0.69552769 | 0.95540717 | 0.69552769 | 0.95540717
0.065 | 0.700539 | 0.95493439 | 0.700539 | 0.95493439
0.066 | 0.70545319 | 0.95446664 | 0.70545319 | 0.95446664
0.067 | 0.71027242 | 0.95400385 | 0.71027242 | 0.95400385
0.068 | 0.71499879 | 0.95354598 | 0.71499879 | 0.95354598
0.069 | 0.71963434 | 0.95309295 | 0.71963434 | 0.95309295
0.07 | 0.72418107 | 0.95264471 | 0.72418107 | 0.95264471
0.071 | 0.7286409 | 0.95220121 | 0.7286409 | 0.95220121
0.072 | 0.73301575 | 0.95176239 | 0.73301575 | 0.95176239
0.073 | 0.73730744 | 0.95132819 | 0.73730744 | 0.95132819
0.074 | 0.74151777 | 0.95089857 | 0.74151777 | 0.95089857
0.075 | 0.74564849 | 0.95047346 | 0.74564849 | 0.95047346
0.076 | 0.74970131 | 0.95005281 | 0.74970131 | 0.95005281
0.077 | 0.75367788 | 0.94963658 | 0.75367788 | 0.94963658
0.078 | 0.75757983 | 0.94922471 | 0.75757983 | 0.94922471
0.079 | 0.76140874 | 0.94881715 | 0.76140874 | 0.94881715
0.08 | 0.76516615 | 0.94841385 | 0.76516615 | 0.94841385
0.081 | 0.76885356 | 0.94801477 | 0.76885356 | 0.94801477
0.082 | 0.77247243 | 0.94761986 | 0.77247243 | 0.94761986
0.083 | 0.77602421 | 0.94722906 | 0.77602421 | 0.94722906
0.084 | 0.77951027 | 0.94684234 | 0.77951027 | 0.94684234
0.085 | 0.78293199 | 0.94645965 | 0.78293199 | 0.94645965
0.086 | 0.78629069 | 0.94608094 | 0.78629069 | 0.94608094
0.087 | 0.78958767 | 0.94570617 | 0.78958767 | 0.94570617
0.088 | 0.79282419 | 0.9453353 | 0.79282419 | 0.9453353
0.089 | 0.79600148 | 0.94496828 | 0.79600148 | 0.94496828
0.09 | 0.79912076 | 0.94460507 | 0.79912076 | 0.94460507
0.091 | 0.8021832 | 0.94424563 | 0.8021832 | 0.94424563
0.092 | 0.80518995 | 0.94388991 | 0.80518995 | 0.94388991
0.093 | 0.80814213 | 0.94353789 | 0.80814213 | 0.94353789
0.094 | 0.81104083 | 0.94318951 | 0.81104083 | 0.94318951
0.095 | 0.81388714 | 0.94284474 | 0.81388714 | 0.94284474
0.096 | 0.81668208 | 0.94250353 | 0.81668208 | 0.94250353
0.097 | 0.81942669 | 0.94216586 | 0.81942669 | 0.94216586
0.098 | 0.82212196 | 0.94183168 | 0.82212196 | 0.94183168
0.099 | 0.82476886 | 0.94150096 | 0.82476886 | 0.94150096
0.1 | 0.82736836 | 0.94117366 | 0.82736836 | 0.94117366
0.101 | 0.82992137 | 0.94084974 | 0.82992137 | 0.94084974
0.102 | 0.83242881 | 0.94052917 | 0.83242881 | 0.94052917
0.103 | 0.83489157 | 0.94021191 | 0.83489157 | 0.94021191
0.104 | 0.83731052 | 0.93989793 | 0.83731052 | 0.93989793
0.105 | 0.8396865 | 0.93958719 | 0.8396865 | 0.93958719
0.106 | 0.84202035 | 0.93927966 | 0.84202035 | 0.93927966
0.107 | 0.84431288 | 0.93897531 | 0.84431288 | 0.93897531
0.108 | 0.84656488 | 0.93867411 | 0.84656488 | 0.93867411
0.109 | 0.84877714 | 0.93837601 | 0.84877714 | 0.93837601
0.11 | 0.8509504 | 0.938081 | 0.8509504 | 0.938081
0.111 | 0.85308541 | 0.93778903 | 0.85308541 | 0.93778903
0.112 | 0.8551829 | 0.93750008 | 0.8551829 | 0.93750008
0.113 | 0.85724358 | 0.93721411 | 0.85724358 | 0.93721411
0.114 | 0.85926814 | 0.93693111 | 0.85926814 | 0.93693111
0.115 | 0.86125727 | 0.93665103 | 0.86125727 | 0.93665103
0.116 | 0.86321163 | 0.93637384 | 0.86321163 | 0.93637384
0.117 | 0.86513186 | 0.93609952 | 0.86513186 | 0.93609952
0.118 | 0.86701862 | 0.93582804 | 0.86701862 | 0.93582804
0.119 | 0.86887251 | 0.93555938 | 0.86887251 | 0.93555938
0.12 | 0.87069416 | 0.93529349 | 0.87069416 | 0.93529349
0.121 | 0.87248416 | 0.93503036 | 0.87248416 | 0.93503036
0.122 | 0.87424309 | 0.93476996 | 0.87424309 | 0.93476996
0.123 | 0.87597152 | 0.93451225 | 0.87597152 | 0.93451225
0.124 | 0.87767003 | 0.93425722 | 0.87767003 | 0.93425722
0.125 | 0.87933914 | 0.93400484 | 0.87933914 | 0.93400484
0.126 | 0.88097941 | 0.93375508 | 0.88097941 | 0.93375508
0.127 | 0.88259136 | 0.93350792 | 0.88259136 | 0.93350792
0.128 | 0.8841755 | 0.93326332 | 0.8841755 | 0.93326332
0.129 | 0.88573234 | 0.93302128 | 0.88573234 | 0.93302128
0.13 | 0.88726237 | 0.93278175 | 0.88726237 | 0.93278175
0.131 | 0.88876608 | 0.93254472 | 0.88876608 | 0.93254472
0.132 | 0.89024394 | 0.93231016 | 0.89024394 | 0.93231016
0.133 | 0.89169641 | 0.93207805 | 0.89169641 | 0.93207805
0.134 | 0.89312395 | 0.93184837 | 0.89312395 | 0.93184837
0.135 | 0.89452701 | 0.93162109 | 0.89452701 | 0.93162109
0.136 | 0.89590601 | 0.93139618 | 0.89590601 | 0.93139618
0.137 | 0.8972614 | 0.93117364 | 0.8972614 | 0.93117364
0.138 | 0.89859359 | 0.93095343 | 0.89859359 | 0.93095343
0.139 | 0.89990298 | 0.93073553 | 0.89990298 | 0.93073553
0.14 | 0.90118999 | 0.93051992 | 0.90118999 | 0.93051992
0.141 | 0.902455 | 0.93030657 | 0.902455 | 0.93030657
0.142 | 0.90369841 | 0.93009548 | 0.90369841 | 0.93009548
0.143 | 0.90492059 | 0.92988661 | 0.90492059 | 0.92988661
0.144 | 0.90612192 | 0.92967995 | 0.90612192 | 0.92967995
0.145 | 0.90730275 | 0.92947547 | 0.90730275 | 0.92947547
0.146 | 0.90846345 | 0.92927315 | 0.90846345 | 0.92927315
0.147 | 0.90960437 | 0.92907298 | 0.90960437 | 0.92907298
0.148 | 0.91072585 | 0.92887494 | 0.91072585 | 0.92887494
0.149 | 0.91182822 | 0.928679 | 0.91182822 | 0.928679
0.15 | 0.91291182 | 0.92848514 | 0.91291182 | 0.92848514
0.151 | 0.91397697 | 0.92829335 | 0.91397697 | 0.92829335
0.152 | 0.91502399 | 0.92810361 | 0.91502399 | 0.92810361
0.153 | 0.91605318 | 0.92791589 | 0.91605318 | 0.92791589
0.154 | 0.91706486 | 0.92773019 | 0.91706486 | 0.92773019
0.155 | 0.91805933 | 0.92754647 | 0.91805933 | 0.92754647
0.156 | 0.91903687 | 0.92736473 | 0.91903687 | 0.92736473
0.157 | 0.91999778 | 0.92718495 | 0.91999778 | 0.92718495
0.158 | 0.92094234 | 0.9270071 | 0.92094234 | 0.9270071
0.159 | 0.92187082 | 0.92683117 | 0.92187082 | 0.92683117
0.16 | 0.9227835 | 0.92665714 | 0.9227835 | 0.92665714
0.161 | 0.92368065 | 0.926485 | 0.92368065 | 0.926485
0.162 | 0.92456253 | 0.92631473 | 0.92456253 | 0.92631473
0.163 | 0.92542938 | 0.92614631 | 0.92542938 | 0.92614631
0.164 | 0.92628148 | 0.92597973 | 0.92628148 | 0.92597973
0.165 | 0.92711906 | 0.92581496 | 0.92711906 | 0.92581496
0.166 | 0.92794237 | 0.925652 | 0.92794237 | 0.925652
0.167 | 0.92875164 | 0.92549083 | 0.92875164 | 0.92549083
0.168 | 0.92954711 | 0.92533142 | 0.92954711 | 0.92533142
0.169 | 0.93032902 | 0.92517377 | 0.93032902 | 0.92517377
0.17 | 0.93109757 | 0.92501786 | 0.93109757 | 0.92501786
0.171 | 0.93185301 | 0.92486368 | 0.93185301 | 0.92486368
0.172 | 0.93259553 | 0.9247112 | 0.93259553 | 0.9247112
0.173 | 0.93332537 | 0.92456042 | 0.93332537 | 0.92456042
0.174 | 0.93404272 | 0.92441132 | 0.93404272 | 0.92441132
0.175 | 0.93474779 | 0.92426388 | 0.93474779 | 0.92426388
0.176 | 0.93544078 | 0.92411809 | 0.93544078 | 0.92411809
0.177 | 0.9361219 | 0.92397394 | 0.9361219 | 0.92397394
0.178 | 0.93679133 | 0.92383141 | 0.93679133 | 0.92383141
0.179 | 0.93744927 | 0.92369049 | 0.93744927 | 0.92369049
0.18 | 0.93809591 | 0.92355116 | 0.93809591 | 0.92355116
0.181 | 0.93873142 | 0.92341342 | 0.93873142 | 0.92341342
0.182 | 0.939356 | 0.92327724 | 0.939356 | 0.92327724
0.183 | 0.93996981 | 0.92314261 | 0.93996981 | 0.92314261
0.184 | 0.94057303 | 0.92300952 | 0.94057303 | 0.92300952
0.185 | 0.94116584 | 0.92287796 | 0.94116584 | 0.92287796
0.186 | 0.9417484 | 0.92274791 | 0.9417484 | 0.92274791
0.187 | 0.94218419 | 0.92265013 | 0.94218419 | 0.92265013
0.188 | 0.94218419 | 0.92265013 | 0.94218419 | 0.92265013
0.189 | 0.94218419 | 0.92265013 | 0.94218419 | 0.92265013
0.19 | 0.94218419 | 0.92265013 | 0.94218419 | 0.92265013
0.191 | 0.94218419 | 0.92265013 | 0.94218419 | 0.92265013
0.192 | 0.94218419 | 0.92265013 | 0.94218419 | 0.92265013
0.193 | 0.94218419 | 0.92265013 | 0.94218419 | 0.92265013
0.194 | 0.94218419 | 0.92265013 | 0.94218419 | 0.92265013
0.195 | 0.94218419 | 0.92265013 | 0.94218419 | 0.92265013
0.196 | 0.94218419 | 0.92265013 | 0.94218419 | 0.92265013
0.197 | 0.94218419 | 0.92265013 | 0.94218419 | 0.92265013
0.198 | 0.94218419 | 0.92265013 | 0.94218419 | 0.92265013
0.199 | 0.94218419 | 0.92265013 | 0.94218419 | 0.92265013
0.2 | 0.94218419 | 0.92265013 | 0.94218419 | 0.92265013
0.201 | 0.94218419 | 0.92265013 | 0.94218419 | 0.92265013
0.202 | 0.94218419 | 0.92265013 | 0.94218419 | 0.92265013
0.203 | 0.94218419 | 0.92265013 | 0.94218419 | 0.92265013
0.204 | 0.94218419 | 0.92265013 | 0.94218419 | 0.92265013
0.205 | 0.94218419 | 0.92265013 | 0.94218419 | 0.92265013
0.206 | 0.94218419 | 0.92265013 | 0.94218419 | 0.92265013
0.207 | 0.94218419 | 0.92265013 | 0.94218419 | 0.92265013
0.208 | 0.94218419 | 0.92265013 | 0.94218419 | 0.92265013
0.209 | 0.94218419 | 0.92265013 | 0.94218419 | 0.92265013
0.21 | 0.94218419 | 0.92265013 | 0.94218419 | 0.92265013
0.211 | 0.94218419 | 0.92265013 | 0.94218419 | 0.92265013
0.212 | 0.94218419 | 0.92265013 | 0.94218419 | 0.92265013
0.213 | 0.94218419 | 0.92265013 | 0.94218419 | 0.92265013
0.214 | 0.94218419 | 0.92265013 | 0.94218419 | 0.92265013
0.215 | 0.94218419 | 0.92265013 | 0.94218419 | 0.92265013
0.216 | 0.94218419 | 0.92265013 | 0.94218419 | 0.92265013
0.217 | 0.94218419 | 0.92265013 | 0.94218419 | 0.92265013
0.218 | 0.94218419 | 0.92265013 | 0.94218419 | 0.92265013
0.219 | 0.94218419 | 0.92265013 | 0.94218419 | 0.92265013
0.22 | 0.94218419 | 0.92265013 | 0.94218419 | 0.92265013
0.221 | 0.94218419 | 0.92265013 | 0.94218419 | 0.92265013
0.222 | 0.94218419 | 0.92265013 | 0.94218419 | 0.92265013
0.223 | 0.94218419 | 0.92265013 | 0.94218419 | 0.92265013
0.224 | 0.94218419 | 0.92265013 | 0.94218419 | 0.92265013
0.225 | 0.94218419 | 0.92265013 | 0.94218419 | 0.92265013
0.226 | 0.94218419 | 0.92265013 | 0.94218419 | 0.92265013
0.227 | 0.94218419 | 0.92265013 | 0.94218419 | 0.92265013
0.228 | 0.94218419 | 0.92265013 | 0.94218419 | 0.92265013
0.229 | 0.94218419 | 0.92265013 | 0.94218419 | 0.92265013
0.23 | 0.94218419 | 0.92265013 | 0.94218419 | 0.92265013
0.231 | 0.94218419 | 0.92265013 | 0.94218419 | 0.92265013
0.232 | 0.94218419 | 0.92265013 | 0.94218419 | 0.92265013
0.233 | 0.94218419 | 0.92265013 | 0.94218419 | 0.92265013
0.234 | 0.94218419 | 0.92265013 | 0.94218419 | 0.92265013
0.235 | 0.94218419 | 0.92265013 | 0.94218419 | 0.92265013
0.236 | 0.94218419 | 0.92265013 | 0.94218419 | 0.92265013
0.237 | 0.94218419 | 0.92265013 | 0.94218419 | 0.92265013
0.238 | 0.94218419 | 0.92265013 | 0.94218419 | 0.92265013
0.239 | 0.94218419 | 0.92265013 | 0.94218419 | 0.92265013
0.24 | 0.94218419 | 0.92265013 | 0.94218419 | 0.92265013
0.241 | 0.94218419 | 0.92265013 | 0.94218419 | 0.92265013
0.242 | 0.94218419 | 0.92265013 | 0.94218419 | 0.92265013
0.243 | 0.94218419 | 0.92265013 | 0.94218419 | 0.92265013
0.244 | 0.94218419 | 0.92265013 | 0.94218419 | 0.92265013
0.245 | 0.94218419 | 0.92265013 | 0.94218419 | 0.92265013
0.246 | 0.94218419 | 0.92265013 | 0.94218419 | 0.92265013
0.247 | 0.94218419 | 0.92265013 | 0.94218419 | 0.92265013
0.248 | 0.94218419 | 0.92265013 | 0.94218419 | 0.92265013
0.249 | 0.94218419 | 0.92265013 | 0.94218419 | 0.92265013
0.25 | 0.94218419 | 0.92265013 | 0.94218419 | 0.92265013
0.251 | 0.94218419 | 0.92265013 | 0.94218419 | 0.92265013
0.252 | 0.94218419 | 0.92265013 | 0.94218419 | 0.92265013
0.253 | 0.94218419 | 0.92265013 | 0.94218419 | 0.92265013
0.254 | 0.94218419 | 0.92265013 | 0.94218419 | 0.92265013
0.255 | 0.94218419 | 0.92265013 | 0.94218419 | 0.92265013
0.256 | 0.94218419 | 0.92265013 | 0.94218419 | 0.92265013
0.257 | 0.94218419 | 0.92265013 | 0.94218419 | 0.92265013
0.258 | 0.94218419 | 0.92265013 | 0.94218419 | 0.92265013
0.259 | 0.94218419 | 0.92265013 | 0.94218419 | 0.92265013
0.26 | 0.94218419 | 0.92265013 | 0.94218419 | 0.92265013
0.261 | 0.94218419 | 0.92265013 | 0.94218419 | 0.92265013
0.262 | 0.94218419 | 0.92265013 | 0.94218419 | 0.92265013
0.263 | 0.94218419 | 0.92265013 | 0.94218419 | 0.92265013
0.264 | 0.94218419 | 0.92265013 | 0.94218419 | 0.92265013
0.265 | 0.94218419 | 0.92265013 | 0.94218419 | 0.92265013
0.266 | 0.94218419 | 0.92265013 | 0.94218419 | 0.92265013
0.267 | 0.94218419 | 0.92265013 | 0.94218419 | 0.92265013
0.268 | 0.94218419 | 0.92265013 | 0.94218419 | 0.92265013
0.269 | 0.94218419 | 0.92265013 | 0.94218419 | 0.92265013
0.27 | 0.94218419 | 0.92265013 | 0.94218419 | 0.92265013
0.271 | 0.94218419 | 0.92265013 | 0.94218419 | 0.92265013
0.272 | 0.94218419 | 0.92265013 | 0.94218419 | 0.92265013
0.273 | 0.94218419 | 0.92265013 | 0.94218419 | 0.92265013
0.274 | 0.94218419 | 0.92265013 | 0.94218419 | 0.92265013
0.275 | 0.94218419 | 0.92265013 | 0.94218419 | 0.92265013
0.276 | 0.94218419 | 0.92265013 | 0.94218419 | 0.92265013
0.277 | 0.94218419 | 0.92265013 | 0.94218419 | 0.92265013
0.278 | 0.94218419 | 0.92265013 | 0.94218419 | 0.92265013
0.279 | 0.94218419 | 0.92265013 | 0.94218419 | 0.92265013
0.28 | 0.94218419 | 0.92265013 | 0.94218419 | 0.92265013
0.281 | 0.94218419 | 0.92265013 | 0.94218419 | 0.92265013
0.282 | 0.94218419 | 0.92265013 | 0.94218419 | 0.92265013
0.283 | 0.94218419 | 0.92265013 | 0.94218419 | 0.92265013
0.284 | 0.94218419 | 0.92265013 | 0.94218419 | 0.92265013
0.285 | 0.94218419 | 0.92265013 | 0.94218419 | 0.92265013
0.286 | 0.94218419 | 0.92265013 | 0.94218419 | 0.92265013
0.287 | 0.94218419 | 0.92265013 | 0.94218419 | 0.92265013
0.288 | 0.94218419 | 0.92265013 | 0.94218419 | 0.92265013
0.289 | 0.94218419 | 0.92265013 | 0.94218419 | 0.92265013
0.29 | 0.94218419 | 0.92265013 | 0.94218419 | 0.92265013
0.291 | 0.94218419 | 0.92265013 | 0.94218419 | 0.92265013
0.292 | 0.94218419 | 0.92265013 | 0.94218419 | 0.92265013
0.293 | 0.94218419 | 0.92265013 | 0.94218419 | 0.92265013
0.294 | 0.94218419 | 0.92265013 | 0.94218419 | 0.92265013
0.295 | 0.94218419 | 0.92265013 | 0.94218419 | 0.92265013
0.296 | 0.94218419 | 0.92265013 | 0.94218419 | 0.92265013
0.297 | 0.94218419 | 0.92265013 | 0.94218419 | 0.92265013
0.298 | 0.94218419 | 0.92265013 | 0.94218419 | 0.92265013
0.299 | 0.94218419 | 0.92265013 | 0.94218419 | 0.92265013
0.3 | 0.94218419 | 0.92265013 | 0.94218419 | 0.92265013
0.301 | 0.94218419 | 0.92265013 | 0.94218419 | 0.92265013
0.302 | 0.94218419 | 0.92265013 | 0.94218419 | 0.92265013
0.303 | 0.94218419 | 0.92265013 | 0.94218419 | 0.92265013
0.304 | 0.94218419 | 0.92265013 | 0.94218419 | 0.92265013
0.305 | 0.94218419 | 0.92265013 | 0.94218419 | 0.92265013
0.306 | 0.94218419 | 0.92265013 | 0.94218419 | 0.92265013
0.307 | 0.94218419 | 0.92265013 | 0.94218419 | 0.92265013
0.308 | 0.94218419 | 0.92265013 | 0.94218419 | 0.92265013
0.309 | 0.94218419 | 0.92265013 | 0.94218419 | 0.92265013
0.31 | 0.94218419 | 0.92265013 | 0.94218419 | 0.92265013
0.311 | 0.94218419 | 0.92265013 | 0.94218419 | 0.92265013
0.312 | 0.94218419 | 0.92265013 | 0.94218419 | 0.92265013
0.313 | 0.94218419 | 0.92265013 | 0.94218419 | 0.92265013
0.314 | 0.94218419 | 0.92265013 | 0.94218419 | 0.92265013
0.315 | 0.94218419 | 0.92265013 | 0.94218419 | 0.92265013
0.316 | 0.94218419 | 0.92265013 | 0.94218419 | 0.92265013
0.317 | 0.94218419 | 0.92265013 | 0.94218419 | 0.92265013
0.318 | 0.94218419 | 0.92265013 | 0.94218419 | 0.92265013
0.319 | 0.94218419 | 0.92265013 | 0.94218419 | 0.92265013
0.32 | 0.94218419 | 0.92265013 | 0.94218419 | 0.92265013
0.321 | 0.94218419 | 0.92265013 | 0.94218419 | 0.92265013
0.322 | 0.94218419 | 0.92265013 | 0.94218419 | 0.92265013
0.323 | 0.94218419 | 0.92265013 | 0.94218419 | 0.92265013
0.324 | 0.94218419 | 0.92265013 | 0.94218419 | 0.92265013
0.325 | 0.94218419 | 0.92265013 | 0.94218419 | 0.92265013
0.326 | 0.94218419 | 0.92265013 | 0.94218419 | 0.92265013
0.327 | 0.94218419 | 0.92265013 | 0.94218419 | 0.92265013
0.328 | 0.94218419 | 0.92265013 | 0.94218419 | 0.92265013
0.329 | 0.94218419 | 0.92265013 | 0.94218419 | 0.92265013
0.33 | 0.94218419 | 0.92265013 | 0.94218419 | 0.92265013
0.331 | 0.94218419 | 0.92265013 | 0.94218419 | 0.92265013
0.332 | 0.94218419 | 0.92265013 | 0.94218419 | 0.92265013
0.333 | 0.94218419 | 0.92265013 | 0.94218419 | 0.92265013
0.334 | 0.94218419 | 0.92265013 | 0.94218419 | 0.92265013
0.335 | 0.94218419 | 0.92265013 | 0.94218419 | 0.92265013
0.336 | 0.94218419 | 0.92265013 | 0.94218419 | 0.92265013
0.337 | 0.94218419 | 0.92265013 | 0.94218419 | 0.92265013
0.338 | 0.94218419 | 0.92265013 | 0.94218419 | 0.92265013
0.339 | 0.94218419 | 0.92265013 | 0.94218419 | 0.92265013
0.34 | 0.94218419 | 0.92265013 | 0.94218419 | 0.92265013
0.341 | 0.94218419 | 0.92265013 | 0.94218419 | 0.92265013
0.342 | 0.94218419 | 0.92265013 | 0.94218419 | 0.92265013
0.343 | 0.94218419 | 0.92265013 | 0.94218419 | 0.92265013
0.344 | 0.94218419 | 0.92265013 | 0.94218419 | 0.92265013
0.345 | 0.94218419 | 0.92265013 | 0.94218419 | 0.92265013
0.346 | 0.94218419 | 0.92265013 | 0.94218419 | 0.92265013
0.347 | 0.94218419 | 0.92265013 | 0.94218419 | 0.92265013
0.348 | 0.94218419 | 0.92265013 | 0.94218419 | 0.92265013
0.349 | 0.94218419 | 0.92265013 | 0.94218419 | 0.92265013
0.35 | 0.94218419 | 0.92265013 | 0.94218419 | 0.92265013
0.351 | 0.94218419 | 0.92265013 | 0.94218419 | 0.92265013
0.352 | 0.94218419 | 0.92265013 | 0.94218419 | 0.92265013
0.353 | 0.94218419 | 0.92265013 | 0.94218419 | 0.92265013
0.354 | 0.94218419 | 0.92265013 | 0.94218419 | 0.92265013
0.355 | 0.94218419 | 0.92265013 | 0.94218419 | 0.92265013
0.356 | 0.94218419 | 0.92265013 | 0.94218419 | 0.92265013
0.357 | 0.94218419 | 0.92265013 | 0.94218419 | 0.92265013
0.358 | 0.94218419 | 0.92265013 | 0.94218419 | 0.92265013
0.359 | 0.94218419 | 0.92265013 | 0.94218419 | 0.92265013
0.36 | 0.94218419 | 0.92265013 | 0.94218419 | 0.92265013
0.361 | 0.94218419 | 0.92265013 | 0.94218419 | 0.92265013
0.362 | 0.94218419 | 0.92265013 | 0.94218419 | 0.92265013
0.363 | 0.94218419 | 0.92265013 | 0.94218419 | 0.92265013
0.364 | 0.94218419 | 0.92265013 | 0.94218419 | 0.92265013
0.365 | 0.94218419 | 0.92265013 | 0.94218419 | 0.92265013
0.366 | 0.94218419 | 0.92265013 | 0.94218419 | 0.92265013
0.367 | 0.94218419 | 0.92265013 | 0.94218419 | 0.92265013
0.368 | 0.94218419 | 0.92265013 | 0.94218419 | 0.92265013
0.369 | 0.94218419 | 0.92265013 | 0.94218419 | 0.92265013
0.37 | 0.94218419 | 0.92265013 | 0.94218419 | 0.92265013
0.371 | 0.94218419 | 0.92265013 | 0.94218419 | 0.92265013
0.372 | 0.94218419 | 0.92265013 | 0.94218419 | 0.92265013
0.373 | 0.94218419 | 0.92265013 | 0.94218419 | 0.92265013
0.374 | 0.94218419 | 0.92265013 | 0.94218419 | 0.92265013
0.375 | 0.94218419 | 0.92265013 | 0.94218419 | 0.92265013
0.376 | 0.94218419 | 0.92265013 | 0.94218419 | 0.92265013
0.377 | 0.94218419 | 0.92265013 | 0.94218419 | 0.92265013
0.378 | 0.94218419 | 0.92265013 | 0.94218419 | 0.92265013
0.379 | 0.94218419 | 0.92265013 | 0.94218419 | 0.92265013
0.38 | 0.94218419 | 0.92265013 | 0.94218419 | 0.92265013
0.381 | 0.94218419 | 0.92265013 | 0.94218419 | 0.92265013
0.382 | 0.94218419 | 0.92265013 | 0.94218419 | 0.92265013
0.383 | 0.94218419 | 0.92265013 | 0.94218419 | 0.92265013
0.384 | 0.94218419 | 0.92265013 | 0.94218419 | 0.92265013
0.385 | 0.94218419 | 0.92265013 | 0.94218419 | 0.92265013
0.386 | 0.94218419 | 0.92265013 | 0.94218419 | 0.92265013
0.387 | 0.94218419 | 0.92265013 | 0.94218419 | 0.92265013
0.388 | 0.94218419 | 0.92265013 | 0.94218419 | 0.92265013
0.389 | 0.94218419 | 0.92265013 | 0.94218419 | 0.92265013
0.39 | 0.94218419 | 0.92265013 | 0.94218419 | 0.92265013
0.391 | 0.94218419 | 0.92265013 | 0.94218419 | 0.92265013
0.392 | 0.94218419 | 0.92265013 | 0.94218419 | 0.92265013
0.393 | 0.94218419 | 0.92265013 | 0.94218419 | 0.92265013
0.394 | 0.94218419 | 0.92265013 | 0.94218419 | 0.92265013
0.395 | 0.94218419 | 0.92265013 | 0.94218419 | 0.92265013
0.396 | 0.94218419 | 0.92265013 | 0.94218419 | 0.92265013
0.397 | 0.94218419 | 0.92265013 | 0.94218419 | 0.92265013
0.398 | 0.94218419 | 0.92265013 | 0.94218419 | 0.92265013
0.399 | 0.94218419 | 0.92265013 | 0.94218419 | 0.92265013
0.4 | 0.94218419 | 0.92265013 | 0.94218419 | 0.92265013
0.401 | 0.94218419 | 0.92265013 | 0.94218419 | 0.92265013
0.402 | 0.94218419 | 0.92265013 | 0.94218419 | 0.92265013
0.403 | 0.94218419 | 0.92265013 | 0.94218419 | 0.92265013
0.404 | 0.94218419 | 0.92265013 | 0.94218419 | 0.92265013
0.405 | 0.94218419 | 0.92265013 | 0.94218419 | 0.92265013
0.406 | 0.94218419 | 0.92265013 | 0.94218419 | 0.92265013
0.407 | 0.94218419 | 0.92265013 | 0.94218419 | 0.92265013
0.408 | 0.94218419 | 0.92265013 | 0.94218419 | 0.92265013
0.409 | 0.94218419 | 0.92265013 | 0.94218419 | 0.92265013
0.41 | 0.94218419 | 0.92265013 | 0.94218419 | 0.92265013
0.411 | 0.94218419 | 0.92265013 | 0.94218419 | 0.92265013
0.412 | 0.94218419 | 0.92265013 | 0.94218419 | 0.92265013
0.413 | 0.94218419 | 0.92265013 | 0.94218419 | 0.92265013
0.414 | 0.94218419 | 0.92265013 | 0.94218419 | 0.92265013
0.415 | 0.94218419 | 0.92265013 | 0.94218419 | 0.92265013
0.416 | 0.94218419 | 0.92265013 | 0.94218419 | 0.92265013
0.417 | 0.94218419 | 0.92265013 | 0.94218419 | 0.92265013
0.418 | 0.94218419 | 0.92265013 | 0.94218419 | 0.92265013
0.419 | 0.94218419 | 0.92265013 | 0.94218419 | 0.92265013
0.42 | 0.94218419 | 0.92265013 | 0.94218419 | 0.92265013
0.421 | 0.94218419 | 0.92265013 | 0.94218419 | 0.92265013
0.422 | 0.94218419 | 0.92265013 | 0.94218419 | 0.92265013
0.423 | 0.94218419 | 0.92265013 | 0.94218419 | 0.92265013
0.424 | 0.94218419 | 0.92265013 | 0.94218419 | 0.92265013
0.425 | 0.94218419 | 0.92265013 | 0.94218419 | 0.92265013
0.426 | 0.94218419 | 0.92265013 | 0.94218419 | 0.92265013
0.427 | 0.94218419 | 0.92265013 | 0.94218419 | 0.92265013
0.428 | 0.94218419 | 0.92265013 | 0.94218419 | 0.92265013
0.429 | 0.94218419 | 0.92265013 | 0.94218419 | 0.92265013
0.43 | 0.94218419 | 0.92265013 | 0.94218419 | 0.92265013
0.431 | 0.94218419 | 0.92265013 | 0.94218419 | 0.92265013
0.432 | 0.94218419 | 0.92265013 | 0.94218419 | 0.92265013
0.433 | 0.94218419 | 0.92265013 | 0.94218419 | 0.92265013
0.434 | 0.94218419 | 0.92265013 | 0.94218419 | 0.92265013
0.435 | 0.94218419 | 0.92265013 | 0.94218419 | 0.92265013
0.436 | 0.94218419 | 0.92265013 | 0.94218419 | 0.92265013
0.437 | 0.94218419 | 0.92265013 | 0.94218419 | 0.92265013
0.438 | 0.94218419 | 0.92265013 | 0.94218419 | 0.92265013
0.439 | 0.94218419 | 0.92265013 | 0.94218419 | 0.92265013
0.44 | 0.94218419 | 0.92265013 | 0.94218419 | 0.92265013
0.441 | 0.94218419 | 0.92265013 | 0.94218419 | 0.92265013
0.442 | 0.94218419 | 0.92265013 | 0.94218419 | 0.92265013
0.443 | 0.94218419 | 0.92265013 | 0.94218419 | 0.92265013
0.444 | 0.94218419 | 0.92265013 | 0.94218419 | 0.92265013
0.445 | 0.94218419 | 0.92265013 | 0.94218419 | 0.92265013
0.446 | 0.94218419 | 0.92265013 | 0.94218419 | 0.92265013
0.447 | 0.94218419 | 0.92265013 | 0.94218419 | 0.92265013
0.448 | 0.94218419 | 0.92265013 | 0.94218419 | 0.92265013
0.449 | 0.94218419 | 0.92265013 | 0.94218419 | 0.92265013
0.45 | 0.94218419 | 0.92265013 | 0.94218419 | 0.92265013
0.451 | 0.94218419 | 0.92265013 | 0.94218419 | 0.92265013
0.452 | 0.94218419 | 0.92265013 | 0.94218419 | 0.92265013
0.453 | 0.94218419 | 0.92265013 | 0.94218419 | 0.92265013
0.454 | 0.94218419 | 0.92265013 | 0.94218419 | 0.92265013
0.455 | 0.94218419 | 0.92265013 | 0.94218419 | 0.92265013
0.456 | 0.94218419 | 0.92265013 | 0.94218419 | 0.92265013
0.457 | 0.94218419 | 0.92265013 | 0.94218419 | 0.92265013
0.458 | 0.94218419 | 0.92265013 | 0.94218419 | 0.92265013
0.459 | 0.94218419 | 0.92265013 | 0.94218419 | 0.92265013
0.46 | 0.94218419 | 0.92265013 | 0.94218419 | 0.92265013
0.461 | 0.94218419 | 0.92265013 | 0.94218419 | 0.92265013
0.462 | 0.94218419 | 0.92265013 | 0.94218419 | 0.92265013
0.463 | 0.94218419 | 0.92265013 | 0.94218419 | 0.92265013
0.464 | 0.94218419 | 0.92265013 | 0.94218419 | 0.92265013
0.465 | 0.94218419 | 0.92265013 | 0.94218419 | 0.92265013
0.466 | 0.94218419 | 0.92265013 | 0.94218419 | 0.92265013
0.467 | 0.94218419 | 0.92265013 | 0.94218419 | 0.92265013
0.468 | 0.94218419 | 0.92265013 | 0.94218419 | 0.92265013
0.469 | 0.94218419 | 0.92265013 | 0.94218419 | 0.92265013
0.47 | 0.94218419 | 0.92265013 | 0.94218419 | 0.92265013
0.471 | 0.94218419 | 0.92265013 | 0.94218419 | 0.92265013
0.472 | 0.94218419 | 0.92265013 | 0.94218419 | 0.92265013
0.473 | 0.94218419 | 0.92265013 | 0.94218419 | 0.92265013
0.474 | 0.94218419 | 0.92265013 | 0.94218419 | 0.92265013
0.475 | 0.94218419 | 0.92265013 | 0.94218419 | 0.92265013
0.476 | 0.94218419 | 0.92265013 | 0.94218419 | 0.92265013
0.477 | 0.94218419 | 0.92265013 | 0.94218419 | 0.92265013
0.478 | 0.94218419 | 0.92265013 | 0.94218419 | 0.92265013
0.479 | 0.94218419 | 0.92265013 | 0.94218419 | 0.92265013
0.48 | 0.94218419 | 0.92265013 | 0.94218419 | 0.92265013
0.481 | 0.94218419 | 0.92265013 | 0.94218419 | 0.92265013
0.482 | 0.94218419 | 0.92265013 | 0.94218419 | 0.92265013
0.483 | 0.94218419 | 0.92265013 | 0.94218419 | 0.92265013
0.484 | 0.94218419 | 0.92265013 | 0.94218419 | 0.92265013
0.485 | 0.94218419 | 0.92265013 | 0.94218419 | 0.92265013
0.486 | 0.94218419 | 0.92265013 | 0.94218419 | 0.92265013
0.487 | 0.94218419 | 0.92265013 | 0.94218419 | 0.92265013
0.488 | 0.94218419 | 0.92265013 | 0.94218419 | 0.92265013
0.489 | 0.94218419 | 0.92265013 | 0.94218419 | 0.92265013
0.49 | 0.94218419 | 0.92265013 | 0.94218419 | 0.92265013
0.491 | 0.94218419 | 0.92265013 | 0.94218419 | 0.92265013
0.492 | 0.94218419 | 0.92265013 | 0.94218419 | 0.92265013
0.493 | 0.94218419 | 0.92265013 | 0.94218419 | 0.92265013
0.494 | 0.94218419 | 0.92265013 | 0.94218419 | 0.92265013
0.495 | 0.94218419 | 0.92265013 | 0.94218419 | 0.92265013
0.496 | 0.94218419 | 0.92265013 | 0.94218419 | 0.92265013
0.497 | 0.94218419 | 0.92265013 | 0.94218419 | 0.92265013
0.498 | 0.94218419 | 0.92265013 | 0.94218419 | 0.92265013
0.499 | 0.94218419 | 0.92265013 | 0.94218419 | 0.92265013
0.5 | 0.94218419 | 0.92265013 | 0.94218419 | 0.92265013
0.501 | 0.94218419 | 0.92265013 | 0.94218419 | 0.92265013
0.502 | 0.94218419 | 0.92265013 | 0.94218419 | 0.92265013
0.503 | 0.94218419 | 0.92265013 | 0.94218419 | 0.92265013
0.504 | 0.94218419 | 0.92265013 | 0.94218419 | 0.92265013
0.505 | 0.94218419 | 0.92265013 | 0.94218419 | 0.92265013
0.506 | 0.94218419 | 0.92265013 | 0.94218419 | 0.92265013
0.507 | 0.94218419 | 0.92265013 | 0.94218419 | 0.92265013
0.508 | 0.94218419 | 0.92265013 | 0.94218419 | 0.92265013
0.509 | 0.94218419 | 0.92265013 | 0.94218419 | 0.92265013
0.51 | 0.94218419 | 0.92265013 | 0.94218419 | 0.92265013
0.511 | 0.94218419 | 0.92265013 | 0.94218419 | 0.92265013
0.512 | 0.94218419 | 0.92265013 | 0.94218419 | 0.92265013
0.513 | 0.94218419 | 0.92265013 | 0.94218419 | 0.92265013
0.514 | 0.94218419 | 0.92265013 | 0.94218419 | 0.92265013
0.515 | 0.94218419 | 0.92265013 | 0.94218419 | 0.92265013
0.516 | 0.94218419 | 0.92265013 | 0.94218419 | 0.92265013
0.517 | 0.94218419 | 0.92265013 | 0.94218419 | 0.92265013
0.518 | 0.94218419 | 0.92265013 | 0.94218419 | 0.92265013
0.519 | 0.94218419 | 0.92265013 | 0.94218419 | 0.92265013
0.52 | 0.94218419 | 0.92265013 | 0.94218419 | 0.92265013
0.521 | 0.94218419 | 0.92265013 | 0.94218419 | 0.92265013
0.522 | 0.94218419 | 0.92265013 | 0.94218419 | 0.92265013
0.523 | 0.94218419 | 0.92265013 | 0.94218419 | 0.92265013
0.524 | 0.94218419 | 0.92265013 | 0.94218419 | 0.92265013
0.525 | 0.94218419 | 0.92265013 | 0.94218419 | 0.92265013
0.526 | 0.94218419 | 0.92265013 | 0.94218419 | 0.92265013
0.527 | 0.94218419 | 0.92265013 | 0.94218419 | 0.92265013
0.528 | 0.94218419 | 0.92265013 | 0.94218419 | 0.92265013
0.529 | 0.94218419 | 0.92265013 | 0.94218419 | 0.92265013
0.53 | 0.94218419 | 0.92265013 | 0.94218419 | 0.92265013
0.531 | 0.94218419 | 0.92265013 | 0.94218419 | 0.92265013
0.532 | 0.94218419 | 0.92265013 | 0.94218419 | 0.92265013
0.533 | 0.94218419 | 0.92265013 | 0.94218419 | 0.92265013
0.534 | 0.94218419 | 0.92265013 | 0.94218419 | 0.92265013
0.535 | 0.94218419 | 0.92265013 | 0.94218419 | 0.92265013
0.536 | 0.94218419 | 0.92265013 | 0.94218419 | 0.92265013
0.537 | 0.94218419 | 0.92265013 | 0.94218419 | 0.92265013
0.538 | 0.94218419 | 0.92265013 | 0.94218419 | 0.92265013
0.539 | 0.94218419 | 0.92265013 | 0.94218419 | 0.92265013
0.54 | 0.94218419 | 0.92265013 | 0.94218419 | 0.92265013
0.541 | 0.94218419 | 0.92265013 | 0.94218419 | 0.92265013
0.542 | 0.94218419 | 0.92265013 | 0.94218419 | 0.92265013
0.543 | 0.94218419 | 0.92265013 | 0.94218419 | 0.92265013
0.544 | 0.94218419 | 0.92265013 | 0.94218419 | 0.92265013
0.545 | 0.94218419 | 0.92265013 | 0.94218419 | 0.92265013
0.546 | 0.94218419 | 0.92265013 | 0.94218419 | 0.92265013
0.547 | 0.94218419 | 0.92265013 | 0.94218419 | 0.92265013
0.548 | 0.94218419 | 0.92265013 | 0.94218419 | 0.92265013
0.549 | 0.94218419 | 0.92265013 | 0.94218419 | 0.92265013
0.55 | 0.94218419 | 0.92265013 | 0.94218419 | 0.92265013
0.551 | 0.94218419 | 0.92265013 | 0.94218419 | 0.92265013
0.552 | 0.94218419 | 0.92265013 | 0.94218419 | 0.92265013
0.553 | 0.94218419 | 0.92265013 | 0.94218419 | 0.92265013
0.554 | 0.94218419 | 0.92265013 | 0.94218419 | 0.92265013
0.555 | 0.94218419 | 0.92265013 | 0.94218419 | 0.92265013
0.556 | 0.94218419 | 0.92265013 | 0.94218419 | 0.92265013
0.557 | 0.94218419 | 0.92265013 | 0.94218419 | 0.92265013
0.558 | 0.94218419 | 0.92265013 | 0.94218419 | 0.92265013
0.559 | 0.94218419 | 0.92265013 | 0.94218419 | 0.92265013
0.56 | 0.94218419 | 0.92265013 | 0.94218419 | 0.92265013
0.561 | 0.94218419 | 0.92265013 | 0.94218419 | 0.92265013
0.562 | 0.94218419 | 0.92265013 | 0.94218419 | 0.92265013
0.563 | 0.94218419 | 0.92265013 | 0.94218419 | 0.92265013
0.564 | 0.94218419 | 0.92265013 | 0.94218419 | 0.92265013
0.565 | 0.94218419 | 0.92265013 | 0.94218419 | 0.92265013
0.566 | 0.94218419 | 0.92265013 | 0.94218419 | 0.92265013
0.567 | 0.94218419 | 0.92265013 | 0.94218419 | 0.92265013
0.568 | 0.94218419 | 0.92265013 | 0.94218419 | 0.92265013
0.569 | 0.94218419 | 0.92265013 | 0.94218419 | 0.92265013
0.57 | 0.94218419 | 0.92265013 | 0.94218419 | 0.92265013
0.571 | 0.94218419 | 0.92265013 | 0.94218419 | 0.92265013
0.572 | 0.94218419 | 0.92265013 | 0.94218419 | 0.92265013
0.573 | 0.94218419 | 0.92265013 | 0.94218419 | 0.92265013
0.574 | 0.94218419 | 0.92265013 | 0.94218419 | 0.92265013
0.575 | 0.94218419 | 0.92265013 | 0.94218419 | 0.92265013
0.576 | 0.94218419 | 0.92265013 | 0.94218419 | 0.92265013
0.577 | 0.94218419 | 0.92265013 | 0.94218419 | 0.92265013
0.578 | 0.94218419 | 0.92265013 | 0.94218419 | 0.92265013
0.579 | 0.94218419 | 0.92265013 | 0.94218419 | 0.92265013
0.58 | 0.94218419 | 0.92265013 | 0.94218419 | 0.92265013
0.581 | 0.94218419 | 0.92265013 | 0.94218419 | 0.92265013
0.582 | 0.94218419 | 0.92265013 | 0.94218419 | 0.92265013
0.583 | 0.94218419 | 0.92265013 | 0.94218419 | 0.92265013
0.584 | 0.94218419 | 0.92265013 | 0.94218419 | 0.92265013
0.585 | 0.94218419 | 0.92265013 | 0.94218419 | 0.92265013
0.586 | 0.94218419 | 0.92265013 | 0.94218419 | 0.92265013
0.587 | 0.94218419 | 0.92265013 | 0.94218419 | 0.92265013
0.588 | 0.94218419 | 0.92265013 | 0.94218419 | 0.92265013
0.589 | 0.94218419 | 0.92265013 | 0.94218419 | 0.92265013
0.59 | 0.94218419 | 0.92265013 | 0.94218419 | 0.92265013
0.591 | 0.94218419 | 0.92265013 | 0.94218419 | 0.92265013
0.592 | 0.94218419 | 0.92265013 | 0.94218419 | 0.92265013
0.593 | 0.94218419 | 0.92265013 | 0.94218419 | 0.92265013
0.594 | 0.94218419 | 0.92265013 | 0.94218419 | 0.92265013
0.595 | 0.94218419 | 0.92265013 | 0.94218419 | 0.92265013
0.596 | 0.94218419 | 0.92265013 | 0.94218419 | 0.92265013
0.597 | 0.94218419 | 0.92265013 | 0.94218419 | 0.92265013
0.598 | 0.94218419 | 0.92265013 | 0.94218419 | 0.92265013
0.599 | 0.94218419 | 0.92265013 | 0.94218419 | 0.92265013
0.6 | 0.94218419 | 0.92265013 | 0.94218419 | 0.92265013
0.601 | 0.94218419 | 0.92265013 | 0.94218419 | 0.92265013
0.602 | 0.94218419 | 0.92265013 | 0.94218419 | 0.92265013
0.603 | 0.94218419 | 0.92265013 | 0.94218419 | 0.92265013
0.604 | 0.94218419 | 0.92265013 | 0.94218419 | 0.92265013
0.605 | 0.94218419 | 0.92265013 | 0.94218419 | 0.92265013
0.606 | 0.94218419 | 0.92265013 | 0.94218419 | 0.92265013
0.607 | 0.94218419 | 0.92265013 | 0.94218419 | 0.92265013
0.608 | 0.94218419 | 0.92265013 | 0.94218419 | 0.92265013
0.609 | 0.94218419 | 0.92265013 | 0.94218419 | 0.92265013
0.61 | 0.94218419 | 0.92265013 | 0.94218419 | 0.92265013
0.611 | 0.94218419 | 0.92265013 | 0.94218419 | 0.92265013
0.612 | 0.94218419 | 0.92265013 | 0.94218419 | 0.92265013
0.613 | 0.94218419 | 0.92265013 | 0.94218419 | 0.92265013
0.614 | 0.94218419 | 0.92265013 | 0.94218419 | 0.92265013
0.615 | 0.94218419 | 0.92265013 | 0.94218419 | 0.92265013
0.616 | 0.94218419 | 0.92265013 | 0.94218419 | 0.92265013
0.617 | 0.94218419 | 0.92265013 | 0.94218419 | 0.92265013
0.618 | 0.94218419 | 0.92265013 | 0.94218419 | 0.92265013
0.619 | 0.94218419 | 0.92265013 | 0.94218419 | 0.92265013
0.62 | 0.94218419 | 0.92265013 | 0.94218419 | 0.92265013
0.621 | 0.94218419 | 0.92265013 | 0.94218419 | 0.92265013
0.622 | 0.94218419 | 0.92265013 | 0.94218419 | 0.92265013
0.623 | 0.94218419 | 0.92265013 | 0.94218419 | 0.92265013
0.624 | 0.94218419 | 0.92265013 | 0.94218419 | 0.92265013
0.625 | 0.94218419 | 0.92265013 | 0.94218419 | 0.92265013
0.626 | 0.94218419 | 0.92265013 | 0.94218419 | 0.92265013
0.627 | 0.94218419 | 0.92265013 | 0.94218419 | 0.92265013
0.628 | 0.94218419 | 0.92265013 | 0.94218419 | 0.92265013
0.629 | 0.94218419 | 0.92265013 | 0.94218419 | 0.92265013
0.63 | 0.94218419 | 0.92265013 | 0.94218419 | 0.92265013
0.631 | 0.94218419 | 0.92265013 | 0.94218419 | 0.92265013
0.632 | 0.94218419 | 0.92265013 | 0.94218419 | 0.92265013
0.633 | 0.94218419 | 0.92265013 | 0.94218419 | 0.92265013
0.634 | 0.94218419 | 0.92265013 | 0.94218419 | 0.92265013
0.635 | 0.94218419 | 0.92265013 | 0.94218419 | 0.92265013
0.636 | 0.94218419 | 0.92265013 | 0.94218419 | 0.92265013
0.637 | 0.94218419 | 0.92265013 | 0.94218419 | 0.92265013
0.638 | 0.94218419 | 0.92265013 | 0.94218419 | 0.92265013
0.639 | 0.94218419 | 0.92265013 | 0.94218419 | 0.92265013
0.64 | 0.94218419 | 0.92265013 | 0.94218419 | 0.92265013
0.641 | 0.94218419 | 0.92265013 | 0.94218419 | 0.92265013
0.642 | 0.94218419 | 0.92265013 | 0.94218419 | 0.92265013
0.643 | 0.94218419 | 0.92265013 | 0.94218419 | 0.92265013
0.644 | 0.94218419 | 0.92265013 | 0.94218419 | 0.92265013
0.645 | 0.94218419 | 0.92265013 | 0.94218419 | 0.92265013
0.646 | 0.94218419 | 0.92265013 | 0.94218419 | 0.92265013
0.647 | 0.94218419 | 0.92265013 | 0.94218419 | 0.92265013
0.648 | 0.94218419 | 0.92265013 | 0.94218419 | 0.92265013
0.649 | 0.94218419 | 0.92265013 | 0.94218419 | 0.92265013
0.65 | 0.94218419 | 0.92265013 | 0.94218419 | 0.92265013
0.651 | 0.94218419 | 0.92265013 | 0.94218419 | 0.92265013
0.652 | 0.94218419 | 0.92265013 | 0.94218419 | 0.92265013
0.653 | 0.94218419 | 0.92265013 | 0.94218419 | 0.92265013
0.654 | 0.94218419 | 0.92265013 | 0.94218419 | 0.92265013
0.655 | 0.94218419 | 0.92265013 | 0.94218419 | 0.92265013
0.656 | 0.94218419 | 0.92265013 | 0.94218419 | 0.92265013
0.657 | 0.94218419 | 0.92265013 | 0.94218419 | 0.92265013
0.658 | 0.94218419 | 0.92265013 | 0.94218419 | 0.92265013
0.659 | 0.94218419 | 0.92265013 | 0.94218419 | 0.92265013
0.66 | 0.94218419 | 0.92265013 | 0.94218419 | 0.92265013
0.661 | 0.94218419 | 0.92265013 | 0.94218419 | 0.92265013
0.662 | 0.94218419 | 0.92265013 | 0.94218419 | 0.92265013
0.663 | 0.94218419 | 0.92265013 | 0.94218419 | 0.92265013
0.664 | 0.94218419 | 0.92265013 | 0.94218419 | 0.92265013
0.665 | 0.94218419 | 0.92265013 | 0.94218419 | 0.92265013
0.666 | 0.94218419 | 0.92265013 | 0.94218419 | 0.92265013
0.667 | 0.94218419 | 0.92265013 | 0.94218419 | 0.92265013
0.668 | 0.94218419 | 0.92265013 | 0.94218419 | 0.92265013
0.669 | 0.94218419 | 0.92265013 | 0.94218419 | 0.92265013
0.67 | 0.94218419 | 0.92265013 | 0.94218419 | 0.92265013
0.671 | 0.94218419 | 0.92265013 | 0.94218419 | 0.92265013
0.672 | 0.94218419 | 0.92265013 | 0.94218419 | 0.92265013
0.673 | 0.94218419 | 0.92265013 | 0.94218419 | 0.92265013
0.674 | 0.94218419 | 0.92265013 | 0.94218419 | 0.92265013
0.675 | 0.94218419 | 0.92265013 | 0.94218419 | 0.92265013
0.676 | 0.94218419 | 0.92265013 | 0.94218419 | 0.92265013
0.677 | 0.94218419 | 0.92265013 | 0.94218419 | 0.92265013
0.678 | 0.94218419 | 0.92265013 | 0.94218419 | 0.92265013
0.679 | 0.94218419 | 0.92265013 | 0.94218419 | 0.92265013
0.68 | 0.94218419 | 0.92265013 | 0.94218419 | 0.92265013
0.681 | 0.94218419 | 0.92265013 | 0.94218419 | 0.92265013
0.682 | 0.94218419 | 0.92265013 | 0.94218419 | 0.92265013
0.683 | 0.94218419 | 0.92265013 | 0.94218419 | 0.92265013
0.684 | 0.94218419 | 0.92265013 | 0.94218419 | 0.92265013
0.685 | 0.94218419 | 0.92265013 | 0.94218419 | 0.92265013
0.686 | 0.94218419 | 0.92265013 | 0.94218419 | 0.92265013
0.687 | 0.94218419 | 0.92265013 | 0.94218419 | 0.92265013
0.688 | 0.94218419 | 0.92265013 | 0.94218419 | 0.92265013
0.689 | 0.94218419 | 0.92265013 | 0.94218419 | 0.92265013
0.69 | 0.94218419 | 0.92265013 | 0.94218419 | 0.92265013
0.691 | 0.94218419 | 0.92265013 | 0.94218419 | 0.92265013
0.692 | 0.94218419 | 0.92265013 | 0.94218419 | 0.92265013
0.693 | 0.94218419 | 0.92265013 | 0.94218419 | 0.92265013
0.694 | 0.94218419 | 0.92265013 | 0.94218419 | 0.92265013
0.695 | 0.94218419 | 0.92265013 | 0.94218419 | 0.92265013
0.696 | 0.94218419 | 0.92265013 | 0.94218419 | 0.92265013
0.697 | 0.94218419 | 0.92265013 | 0.94218419 | 0.92265013
0.698 | 0.94218419 | 0.92265013 | 0.94218419 | 0.92265013
0.699 | 0.94218419 | 0.92265013 | 0.94218419 | 0.92265013
0.7 | 0.94218419 | 0.92265013 | 0.94218419 | 0.92265013
0.701 | 0.94218419 | 0.92265013 | 0.94218419 | 0.92265013
0.702 | 0.94218419 | 0.92265013 | 0.94218419 | 0.92265013
0.703 | 0.94218419 | 0.92265013 | 0.94218419 | 0.92265013
0.704 | 0.94218419 | 0.92265013 | 0.94218419 | 0.92265013
0.705 | 0.94218419 | 0.92265013 | 0.94218419 | 0.92265013
0.706 | 0.94218419 | 0.92265013 | 0.94218419 | 0.92265013
0.707 | 0.94218419 | 0.92265013 | 0.94218419 | 0.92265013
0.708 | 0.94218419 | 0.92265013 | 0.94218419 | 0.92265013
0.709 | 0.94218419 | 0.92265013 | 0.94218419 | 0.92265013
0.71 | 0.94218419 | 0.92265013 | 0.94218419 | 0.92265013
0.711 | 0.94218419 | 0.92265013 | 0.94218419 | 0.92265013
0.712 | 0.94218419 | 0.92265013 | 0.94218419 | 0.92265013
0.713 | 0.94218419 | 0.92265013 | 0.94218419 | 0.92265013
0.714 | 0.94218419 | 0.92265013 | 0.94218419 | 0.92265013
0.715 | 0.94218419 | 0.92265013 | 0.94218419 | 0.92265013
0.716 | 0.94218419 | 0.92265013 | 0.94218419 | 0.92265013
0.717 | 0.94218419 | 0.92265013 | 0.94218419 | 0.92265013
0.718 | 0.94218419 | 0.92265013 | 0.94218419 | 0.92265013
0.719 | 0.94218419 | 0.92265013 | 0.94218419 | 0.92265013
0.72 | 0.94218419 | 0.92265013 | 0.94218419 | 0.92265013
0.721 | 0.94218419 | 0.92265013 | 0.94218419 | 0.92265013
0.722 | 0.94218419 | 0.92265013 | 0.94218419 | 0.92265013
0.723 | 0.94218419 | 0.92265013 | 0.94218419 | 0.92265013
0.724 | 0.94218419 | 0.92265013 | 0.94218419 | 0.92265013
0.725 | 0.94218419 | 0.92265013 | 0.94218419 | 0.92265013
0.726 | 0.94218419 | 0.92265013 | 0.94218419 | 0.92265013
0.727 | 0.94218419 | 0.92265013 | 0.94218419 | 0.92265013
0.728 | 0.94218419 | 0.92265013 | 0.94218419 | 0.92265013
0.729 | 0.94218419 | 0.92265013 | 0.94218419 | 0.92265013
0.73 | 0.94218419 | 0.92265013 | 0.94218419 | 0.92265013
0.731 | 0.94218419 | 0.92265013 | 0.94218419 | 0.92265013
0.732 | 0.94218419 | 0.92265013 | 0.94218419 | 0.92265013
0.733 | 0.94218419 | 0.92265013 | 0.94218419 | 0.92265013
0.734 | 0.94218419 | 0.92265013 | 0.94218419 | 0.92265013
0.735 | 0.94218419 | 0.92265013 | 0.94218419 | 0.92265013
0.736 | 0.94218419 | 0.92265013 | 0.94218419 | 0.92265013
0.737 | 0.94218419 | 0.92265013 | 0.94218419 | 0.92265013
0.738 | 0.94218419 | 0.92265013 | 0.94218419 | 0.92265013
0.739 | 0.94218419 | 0.92265013 | 0.94218419 | 0.92265013
0.74 | 0.94218419 | 0.92265013 | 0.94218419 | 0.92265013
0.741 | 0.94218419 | 0.92265013 | 0.94218419 | 0.92265013
0.742 | 0.94218419 | 0.92265013 | 0.94218419 | 0.92265013
0.743 | 0.94218419 | 0.92265013 | 0.94218419 | 0.92265013
0.744 | 0.94218419 | 0.92265013 | 0.94218419 | 0.92265013
0.745 | 0.94218419 | 0.92265013 | 0.94218419 | 0.92265013
0.746 | 0.94218419 | 0.92265013 | 0.94218419 | 0.92265013
0.747 | 0.94218419 | 0.92265013 | 0.94218419 | 0.92265013
0.748 | 0.94218419 | 0.92265013 | 0.94218419 | 0.92265013
0.749 | 0.94218419 | 0.92265013 | 0.94218419 | 0.92265013
0.75 | 0.94218419 | 0.92265013 | 0.94218419 | 0.92265013
0.751 | 0.94218419 | 0.92265013 | 0.94218419 | 0.92265013
0.752 | 0.94218419 | 0.92265013 | 0.94218419 | 0.92265013
0.753 | 0.94218419 | 0.92265013 | 0.94218419 | 0.92265013
0.754 | 0.94218419 | 0.92265013 | 0.94218419 | 0.92265013
0.755 | 0.94218419 | 0.92265013 | 0.94218419 | 0.92265013
0.756 | 0.94218419 | 0.92265013 | 0.94218419 | 0.92265013
0.757 | 0.94218419 | 0.92265013 | 0.94218419 | 0.92265013
0.758 | 0.94218419 | 0.92265013 | 0.94218419 | 0.92265013
0.759 | 0.94218419 | 0.92265013 | 0.94218419 | 0.92265013
0.76 | 0.94218419 | 0.92265013 | 0.94218419 | 0.92265013
0.761 | 0.94218419 | 0.92265013 | 0.94218419 | 0.92265013
0.762 | 0.94218419 | 0.92265013 | 0.94218419 | 0.92265013
0.763 | 0.94218419 | 0.92265013 | 0.94218419 | 0.92265013
0.764 | 0.94218419 | 0.92265013 | 0.94218419 | 0.92265013
0.765 | 0.94218419 | 0.92265013 | 0.94218419 | 0.92265013
0.766 | 0.94218419 | 0.92265013 | 0.94218419 | 0.92265013
0.767 | 0.94218419 | 0.92265013 | 0.94218419 | 0.92265013
0.768 | 0.94218419 | 0.92265013 | 0.94218419 | 0.92265013
0.769 | 0.94218419 | 0.92265013 | 0.94218419 | 0.92265013
0.77 | 0.94218419 | 0.92265013 | 0.94218419 | 0.92265013
0.771 | 0.94218419 | 0.92265013 | 0.94218419 | 0.92265013
0.772 | 0.94218419 | 0.92265013 | 0.94218419 | 0.92265013
0.773 | 0.94218419 | 0.92265013 | 0.94218419 | 0.92265013
0.774 | 0.94218419 | 0.92265013 | 0.94218419 | 0.92265013
0.775 | 0.94218419 | 0.92265013 | 0.94218419 | 0.92265013
0.776 | 0.94218419 | 0.92265013 | 0.94218419 | 0.92265013
0.777 | 0.94218419 | 0.92265013 | 0.94218419 | 0.92265013
0.778 | 0.94218419 | 0.92265013 | 0.94218419 | 0.92265013
0.779 | 0.94218419 | 0.92265013 | 0.94218419 | 0.92265013
0.78 | 0.94218419 | 0.92265013 | 0.94218419 | 0.92265013
0.781 | 0.94218419 | 0.92265013 | 0.94218419 | 0.92265013
0.782 | 0.94218419 | 0.92265013 | 0.94218419 | 0.92265013
0.783 | 0.94218419 | 0.92265013 | 0.94218419 | 0.92265013
0.784 | 0.94218419 | 0.92265013 | 0.94218419 | 0.92265013
0.785 | 0.94218419 | 0.92265013 | 0.94218419 | 0.92265013
0.786 | 0.94218419 | 0.92265013 | 0.94218419 | 0.92265013
0.787 | 0.94218419 | 0.92265013 | 0.94218419 | 0.92265013
0.788 | 0.94218419 | 0.92265013 | 0.94218419 | 0.92265013
0.789 | 0.94218419 | 0.92265013 | 0.94218419 | 0.92265013
0.79 | 0.94218419 | 0.92265013 | 0.94218419 | 0.92265013
0.791 | 0.94218419 | 0.92265013 | 0.94218419 | 0.92265013
0.792 | 0.94218419 | 0.92265013 | 0.94218419 | 0.92265013
0.793 | 0.94218419 | 0.92265013 | 0.94218419 | 0.92265013
0.794 | 0.94218419 | 0.92265013 | 0.94218419 | 0.92265013
0.795 | 0.94218419 | 0.92265013 | 0.94218419 | 0.92265013
0.796 | 0.94218419 | 0.92265013 | 0.94218419 | 0.92265013
0.797 | 0.94218419 | 0.92265013 | 0.94218419 | 0.92265013
0.798 | 0.94218419 | 0.92265013 | 0.94218419 | 0.92265013
0.799 | 0.94218419 | 0.92265013 | 0.94218419 | 0.92265013
0.8 | 0.94218419 | 0.92265013 | 0.94218419 | 0.92265013
0.801 | 0.94218419 | 0.92265013 | 0.94218419 | 0.92265013
0.802 | 0.94218419 | 0.92265013 | 0.94218419 | 0.92265013
0.803 | 0.94218419 | 0.92265013 | 0.94218419 | 0.92265013
0.804 | 0.94218419 | 0.92265013 | 0.94218419 | 0.92265013
0.805 | 0.94218419 | 0.92265013 | 0.94218419 | 0.92265013
0.806 | 0.94218419 | 0.92265013 | 0.94218419 | 0.92265013
0.807 | 0.94218419 | 0.92265013 | 0.94218419 | 0.92265013
0.808 | 0.94218419 | 0.92265013 | 0.94218419 | 0.92265013
0.809 | 0.94218419 | 0.92265013 | 0.94218419 | 0.92265013
0.81 | 0.94218419 | 0.92265013 | 0.94218419 | 0.92265013
0.811 | 0.94218419 | 0.92265013 | 0.94218419 | 0.92265013
0.812 | 0.94218419 | 0.92265013 | 0.94218419 | 0.92265013
0.813 | 0.94218419 | 0.92265013 | 0.94218419 | 0.92265013
0.814 | 0.94218419 | 0.92265013 | 0.94218419 | 0.92265013
0.815 | 0.94218419 | 0.92265013 | 0.94218419 | 0.92265013
0.816 | 0.94218419 | 0.92265013 | 0.94218419 | 0.92265013
0.817 | 0.94218419 | 0.92265013 | 0.94218419 | 0.92265013
0.818 | 0.94218419 | 0.92265013 | 0.94218419 | 0.92265013
0.819 | 0.94218419 | 0.92265013 | 0.94218419 | 0.92265013
0.82 | 0.94218419 | 0.92265013 | 0.94218419 | 0.92265013
0.821 | 0.94218419 | 0.92265013 | 0.94218419 | 0.92265013
0.822 | 0.94218419 | 0.92265013 | 0.94218419 | 0.92265013
0.823 | 0.94218419 | 0.92265013 | 0.94218419 | 0.92265013
0.824 | 0.94218419 | 0.92265013 | 0.94218419 | 0.92265013
0.825 | 0.94218419 | 0.92265013 | 0.94218419 | 0.92265013
0.826 | 0.94218419 | 0.92265013 | 0.94218419 | 0.92265013
0.827 | 0.94218419 | 0.92265013 | 0.94218419 | 0.92265013
0.828 | 0.94218419 | 0.92265013 | 0.94218419 | 0.92265013
0.829 | 0.94218419 | 0.92265013 | 0.94218419 | 0.92265013
0.83 | 0.94218419 | 0.92265013 | 0.94218419 | 0.92265013
0.831 | 0.94218419 | 0.92265013 | 0.94218419 | 0.92265013
0.832 | 0.94218419 | 0.92265013 | 0.94218419 | 0.92265013
0.833 | 0.94218419 | 0.92265013 | 0.94218419 | 0.92265013
0.834 | 0.94218419 | 0.92265013 | 0.94218419 | 0.92265013
0.835 | 0.94218419 | 0.92265013 | 0.94218419 | 0.92265013
0.836 | 0.94218419 | 0.92265013 | 0.94218419 | 0.92265013
0.837 | 0.94218419 | 0.92265013 | 0.94218419 | 0.92265013
0.838 | 0.94218419 | 0.92265013 | 0.94218419 | 0.92265013
0.839 | 0.94218419 | 0.92265013 | 0.94218419 | 0.92265013
0.84 | 0.94218419 | 0.92265013 | 0.94218419 | 0.92265013
0.841 | 0.94218419 | 0.92265013 | 0.94218419 | 0.92265013
0.842 | 0.94218419 | 0.92265013 | 0.94218419 | 0.92265013
0.843 | 0.94218419 | 0.92265013 | 0.94218419 | 0.92265013
0.844 | 0.94218419 | 0.92265013 | 0.94218419 | 0.92265013
0.845 | 0.94218419 | 0.92265013 | 0.94218419 | 0.92265013
0.846 | 0.94218419 | 0.92265013 | 0.94218419 | 0.92265013
0.847 | 0.94218419 | 0.92265013 | 0.94218419 | 0.92265013
0.848 | 0.94218419 | 0.92265013 | 0.94218419 | 0.92265013
0.849 | 0.94218419 | 0.92265013 | 0.94218419 | 0.92265013
0.85 | 0.94218419 | 0.92265013 | 0.94218419 | 0.92265013
0.851 | 0.94218419 | 0.92265013 | 0.94218419 | 0.92265013
0.852 | 0.94218419 | 0.92265013 | 0.94218419 | 0.92265013
0.853 | 0.94218419 | 0.92265013 | 0.94218419 | 0.92265013
0.854 | 0.94218419 | 0.92265013 | 0.94218419 | 0.92265013
0.855 | 0.94218419 | 0.92265013 | 0.94218419 | 0.92265013
0.856 | 0.94218419 | 0.92265013 | 0.94218419 | 0.92265013
0.857 | 0.94218419 | 0.92265013 | 0.94218419 | 0.92265013
0.858 | 0.94218419 | 0.92265013 | 0.94218419 | 0.92265013
0.859 | 0.94218419 | 0.92265013 | 0.94218419 | 0.92265013
0.86 | 0.94218419 | 0.92265013 | 0.94218419 | 0.92265013
0.861 | 0.94218419 | 0.92265013 | 0.94218419 | 0.92265013
0.862 | 0.94218419 | 0.92265013 | 0.94218419 | 0.92265013
0.863 | 0.94218419 | 0.92265013 | 0.94218419 | 0.92265013
0.864 | 0.94218419 | 0.92265013 | 0.94218419 | 0.92265013
0.865 | 0.94218419 | 0.92265013 | 0.94218419 | 0.92265013
0.866 | 0.94218419 | 0.92265013 | 0.94218419 | 0.92265013
0.867 | 0.94218419 | 0.92265013 | 0.94218419 | 0.92265013
0.868 | 0.94218419 | 0.92265013 | 0.94218419 | 0.92265013
0.869 | 0.94218419 | 0.92265013 | 0.94218419 | 0.92265013
0.87 | 0.94218419 | 0.92265013 | 0.94218419 | 0.92265013
0.871 | 0.94218419 | 0.92265013 | 0.94218419 | 0.92265013
0.872 | 0.94218419 | 0.92265013 | 0.94218419 | 0.92265013
0.873 | 0.94218419 | 0.92265013 | 0.94218419 | 0.92265013
0.874 | 0.94218419 | 0.92265013 | 0.94218419 | 0.92265013
0.875 | 0.94218419 | 0.92265013 | 0.94218419 | 0.92265013
0.876 | 0.94218419 | 0.92265013 | 0.94218419 | 0.92265013
0.877 | 0.94218419 | 0.92265013 | 0.94218419 | 0.92265013
0.878 | 0.94218419 | 0.92265013 | 0.94218419 | 0.92265013
0.879 | 0.94218419 | 0.92265013 | 0.94218419 | 0.92265013
0.88 | 0.94218419 | 0.92265013 | 0.94218419 | 0.92265013
0.881 | 0.94225061 | 0.92216955 | 0.94225061 | 0.92216955
0.882 | 0.94243335 | 0.92084018 | 0.94243335 | 0.92084018
0.883 | 0.94261919 | 0.91947756 | 0.94261919 | 0.91947756
0.884 | 0.94280813 | 0.91808099 | 0.94280813 | 0.91808099
0.885 | 0.94300023 | 0.91664971 | 0.94300023 | 0.91664971
0.886 | 0.94319552 | 0.91518297 | 0.94319552 | 0.91518297
0.887 | 0.94339401 | 0.91368 | 0.94339401 | 0.91368
0.888 | 0.94359576 | 0.91214001 | 0.94359576 | 0.91214001
0.889 | 0.94380079 | 0.91056218 | 0.94380079 | 0.91056218
0.89 | 0.94400914 | 0.90894568 | 0.94400914 | 0.90894568
0.891 | 0.94422083 | 0.90728966 | 0.94422083 | 0.90728966
0.892 | 0.94443592 | 0.90559324 | 0.94443592 | 0.90559324
0.893 | 0.94465443 | 0.90385555 | 0.94465443 | 0.90385555
0.894 | 0.9448764 | 0.90207565 | 0.9448764 | 0.90207565
0.895 | 0.94510187 | 0.90025261 | 0.94510187 | 0.90025261
0.896 | 0.94533087 | 0.89838548 | 0.94533087 | 0.89838548
0.897 | 0.94556344 | 0.89647326 | 0.94556344 | 0.89647326
0.898 | 0.94579962 | 0.89451496 | 0.94579962 | 0.89451496
0.899 | 0.94603944 | 0.89250953 | 0.94603944 | 0.89250953
0.9 | 0.94628296 | 0.89045592 | 0.94628296 | 0.89045592
0.901 | 0.9465302 | 0.88835303 | 0.9465302 | 0.88835303
0.902 | 0.94678121 | 0.88619977 | 0.94678121 | 0.88619977
0.903 | 0.94703603 | 0.88399499 | 0.94703603 | 0.88399499
0.904 | 0.9472947 | 0.88173751 | 0.9472947 | 0.88173751
0.905 | 0.94755726 | 0.87942614 | 0.94755726 | 0.87942614
0.906 | 0.94782375 | 0.87705965 | 0.94782375 | 0.87705965
0.907 | 0.94809423 | 0.87463678 | 0.94809423 | 0.87463678
0.908 | 0.94836872 | 0.87215623 | 0.94836872 | 0.87215623
0.909 | 0.94864728 | 0.86961668 | 0.94864728 | 0.86961668
0.91 | 0.94892996 | 0.86701676 | 0.94892996 | 0.86701676
0.911 | 0.94921679 | 0.86435508 | 0.94921679 | 0.86435508
0.912 | 0.94950783 | 0.8616302 | 0.94950783 | 0.8616302
0.913 | 0.94980311 | 0.85884066 | 0.94980311 | 0.85884066
0.914 | 0.9501027 | 0.85598494 | 0.9501027 | 0.85598494
0.915 | 0.95040664 | 0.85306149 | 0.95040664 | 0.85306149
0.916 | 0.95071497 | 0.85006873 | 0.95071497 | 0.85006873
0.917 | 0.95102775 | 0.84700501 | 0.95102775 | 0.84700501
0.918 | 0.95134504 | 0.84386867 | 0.95134504 | 0.84386867
0.919 | 0.95166687 | 0.84065797 | 0.95166687 | 0.84065797
0.92 | 0.9519933 | 0.83737116 | 0.9519933 | 0.83737116
0.921 | 0.95232439 | 0.83400641 | 0.95232439 | 0.83400641
0.922 | 0.9526602 | 0.83056186 | 0.9526602 | 0.83056186
0.923 | 0.95300077 | 0.82703559 | 0.95300077 | 0.82703559
0.924 | 0.95334616 | 0.82342563 | 0.95334616 | 0.82342563
0.925 | 0.95369643 | 0.81972996 | 0.95369643 | 0.81972996
0.926 | 0.95405163 | 0.81594649 | 0.95405163 | 0.81594649
0.927 | 0.95441183 | 0.8120731 | 0.95441183 | 0.8120731
0.928 | 0.95477709 | 0.80810757 | 0.95477709 | 0.80810757
0.929 | 0.95514746 | 0.80404765 | 0.95514746 | 0.80404765
0.93 | 0.95552301 | 0.79989102 | 0.95552301 | 0.79989102
0.931 | 0.95590379 | 0.79563528 | 0.95590379 | 0.79563528
0.932 | 0.95628988 | 0.79127798 | 0.95628988 | 0.79127798
0.933 | 0.95668134 | 0.78681658 | 0.95668134 | 0.78681658
0.934 | 0.95707823 | 0.78224849 | 0.95707823 | 0.78224849
0.935 | 0.95748063 | 0.77757103 | 0.95748063 | 0.77757103
0.936 | 0.95788859 | 0.77278144 | 0.95788859 | 0.77278144
0.937 | 0.95830219 | 0.76787689 | 0.95830219 | 0.76787689
0.938 | 0.9587215 | 0.76285446 | 0.9587215 | 0.76285446
0.939 | 0.95914659 | 0.75771115 | 0.95914659 | 0.75771115
0.94 | 0.95957753 | 0.75244385 | 0.95957753 | 0.75244385
0.941 | 0.96001441 | 0.74704939 | 0.96001441 | 0.74704939
0.942 | 0.96045728 | 0.74152447 | 0.96045728 | 0.74152447
0.943 | 0.96090623 | 0.73586573 | 0.96090623 | 0.73586573
0.944 | 0.96136135 | 0.73006967 | 0.96136135 | 0.73006967
0.945 | 0.9618227 | 0.72413271 | 0.9618227 | 0.72413271
0.946 | 0.96229037 | 0.71805114 | 0.96229037 | 0.71805114
0.947 | 0.96276445 | 0.71182115 | 0.96276445 | 0.71182115
0.948 | 0.96324501 | 0.70543881 | 0.96324501 | 0.70543881
0.949 | 0.96373214 | 0.69890007 | 0.96373214 | 0.69890007
0.95 | 0.96422593 | 0.69220074 | 0.96422593 | 0.69220074
0.951 | 0.96472648 | 0.68533651 | 0.96472648 | 0.68533651
0.952 | 0.96523386 | 0.67830293 | 0.96523386 | 0.67830293
0.953 | 0.96574817 | 0.6710954 | 0.96574817 | 0.6710954
0.954 | 0.96626952 | 0.6637092 | 0.96626952 | 0.6637092
0.955 | 0.96679798 | 0.65613942 | 0.96679798 | 0.65613942
0.956 | 0.96733367 | 0.64838102 | 0.96733367 | 0.64838102
0.957 | 0.96787668 | 0.64042878 | 0.96787668 | 0.64042878
0.958 | 0.96842711 | 0.63227732 | 0.96842711 | 0.63227732
0.959 | 0.96898507 | 0.62392107 | 0.96898507 | 0.62392107
0.96 | 0.96955067 | 0.61535429 | 0.96955067 | 0.61535429
0.961 | 0.97012401 | 0.60657104 | 0.97012401 | 0.60657104
0.962 | 0.9707052 | 0.59756517 | 0.9707052 | 0.59756517
0.963 | 0.97129435 | 0.58833034 | 0.97129435 | 0.58833034
0.964 | 0.97189159 | 0.57885998 | 0.97189159 | 0.57885998
0.965 | 0.97249703 | 0.56914732 | 0.97249703 | 0.56914732
0.966 | 0.97311079 | 0.55918532 | 0.97311079 | 0.55918532
0.967 | 0.97373299 | 0.54896672 | 0.97373299 | 0.54896672
0.968 | 0.97436376 | 0.53848401 | 0.97436376 | 0.53848401
0.969 | 0.97500322 | 0.5277294 | 0.97500322 | 0.5277294
0.97 | 0.97565151 | 0.51669483 | 0.97565151 | 0.51669483
0.971 | 0.97630877 | 0.50537195 | 0.97630877 | 0.50537195
0.972 | 0.97697512 | 0.49375214 | 0.97697512 | 0.49375214
0.973 | 0.97765071 | 0.48182641 | 0.97765071 | 0.48182641
0.974 | 0.97833568 | 0.46958551 | 0.97833568 | 0.46958551
0.975 | 0.97903019 | 0.4570198 | 0.97903019 | 0.4570198
0.976 | 0.97973437 | 0.44411932 | 0.97973437 | 0.44411932
0.977 | 0.98044838 | 0.4308737 | 0.98044838 | 0.4308737
0.978 | 0.98117238 | 0.41727224 | 0.98117238 | 0.41727224
0.979 | 0.98190652 | 0.40330378 | 0.98190652 | 0.40330378
0.98 | 0.98265099 | 0.38895677 | 0.98265099 | 0.38895677
0.981 | 0.98340593 | 0.37421921 | 0.98340593 | 0.37421921
0.982 | 0.98417153 | 0.35907864 | 0.98417153 | 0.35907864
0.983 | 0.98494797 | 0.34352212 | 0.98494797 | 0.34352212
0.984 | 0.98573542 | 0.32753619 | 0.98573542 | 0.32753619
0.985 | 0.98653406 | 0.31110688 | 0.98653406 | 0.31110688
0.986 | 0.9873441 | 0.29421965 | 0.9873441 | 0.29421965
0.987 | 0.98816572 | 0.27685939 | 0.98816572 | 0.27685939
0.988 | 0.98899913 | 0.25901037 | 0.98899913 | 0.25901037
0.989 | 0.98984453 | 0.24065624 | 0.98984453 | 0.24065624
0.99 | 0.99070213 | 0.22177995 | 0.99070213 | 0.22177995
0.991 | 0.99157215 | 0.20236378 | 0.99157215 | 0.20236378
0.992 | 0.99245481 | 0.18238925 | 0.99245481 | 0.18238925
0.993 | 0.99335034 | 0.16183711 | 0.99335034 | 0.16183711
0.994 | 0.99425898 | 0.1406873 | 0.99425898 | 0.1406873
0.995 | 0.99518096 | 0.11891889 | 0.99518096 | 0.11891889
0.996 | 0.99611654 | 0.096510077 | 0.99611654 | 0.096510077
0.997 | 0.99706597 | 0.073438076 | 0.99706597 | 0.073438076
0.998 | 0.99802951 | 0.049679126 | 0.99802951 | 0.049679126
0.999 | 0.99900742 | 0.025208409 | 0.99900742 | 0.025208409
1 | 1 | 0 | 1 | 0