## Sheet1
T(K) | G(J) | a-Cu2O(liq) | a-Cu2O(s)
273 | -195988.88 | 5.3707404e-10 | 1
274 | -196075.92 | 5.9024577e-10 | 1
275 | -196163.19 | 6.4823646e-10 | 1
276 | -196250.68 | 7.1144136e-10 | 1
277 | -196338.38 | 7.8028461e-10 | 1
278 | -196426.31 | 8.5522108e-10 | 1
279 | -196514.46 | 9.3673829e-10 | 1
280 | -196602.82 | 1.0253585e-09 | 1
281 | -196691.41 | 1.1216408e-09 | 1
282 | -196780.21 | 1.2261833e-09 | 1
283 | -196869.23 | 1.3396259e-09 | 1
284 | -196958.46 | 1.462652e-09 | 1
285 | -197047.91 | 1.5959922e-09 | 1
286 | -197137.58 | 1.7404258e-09 | 1
287 | -197227.47 | 1.896785e-09 | 1
288 | -197317.57 | 2.0659567e-09 | 1
289 | -197407.88 | 2.2488866e-09 | 1
290 | -197498.41 | 2.4465821e-09 | 1
291 | -197589.15 | 2.6601158e-09 | 1
292 | -197680.11 | 2.8906291e-09 | 1
293 | -197771.27 | 3.1393362e-09 | 1
294 | -197862.65 | 3.4075281e-09 | 1
295 | -197954.24 | 3.6965764e-09 | 1
296 | -198046.05 | 4.0079382e-09 | 1
297 | -198138.06 | 4.3431599e-09 | 1
298 | -198230.28 | 4.7038828e-09 | 1
299 | -198322.72 | 5.0918475e-09 | 1
300 | -198415.36 | 5.5088991e-09 | 1
301 | -198508.21 | 5.9569928e-09 | 1
302 | -198601.27 | 6.4381991e-09 | 1
303 | -198694.54 | 6.9547102e-09 | 1
304 | -198788.01 | 7.5088456e-09 | 1
305 | -198881.7 | 8.1030587e-09 | 1
306 | -198975.59 | 8.7399431e-09 | 1
307 | -199069.68 | 9.4222398e-09 | 1
308 | -199163.98 | 1.0152844e-08 | 1
309 | -199258.49 | 1.0934812e-08 | 1
310 | -199353.2 | 1.1771371e-08 | 1
311 | -199448.11 | 1.2665924e-08 | 1
312 | -199543.23 | 1.362206e-08 | 1
313 | -199638.55 | 1.4643562e-08 | 1
314 | -199734.08 | 1.5734417e-08 | 1
315 | -199829.81 | 1.6898822e-08 | 1
316 | -199925.74 | 1.8141199e-08 | 1
317 | -200021.87 | 1.9466198e-08 | 1
318 | -200118.2 | 2.0878713e-08 | 1
319 | -200214.73 | 2.2383891e-08 | 1
320 | -200311.47 | 2.3987141e-08 | 1
321 | -200408.4 | 2.5694147e-08 | 1
322 | -200505.53 | 2.7510879e-08 | 1
323 | -200602.87 | 2.9443607e-08 | 1
324 | -200700.4 | 3.1498911e-08 | 1
325 | -200798.12 | 3.3683694e-08 | 1
326 | -200896.05 | 3.6005199e-08 | 1
327 | -200994.17 | 3.8471018e-08 | 1
328 | -201092.49 | 4.1089108e-08 | 1
329 | -201191.01 | 4.3867808e-08 | 1
330 | -201289.72 | 4.6815849e-08 | 1
331 | -201388.63 | 4.9942376e-08 | 1
332 | -201487.73 | 5.3256957e-08 | 1
333 | -201587.03 | 5.6769607e-08 | 1
334 | -201686.52 | 6.0490799e-08 | 1
335 | -201786.21 | 6.4431483e-08 | 1
336 | -201886.09 | 6.8603107e-08 | 1
337 | -201986.16 | 7.3017633e-08 | 1
338 | -202086.42 | 7.7687554e-08 | 1
339 | -202186.88 | 8.2625918e-08 | 1
340 | -202287.53 | 8.7846348e-08 | 1
341 | -202388.37 | 9.3363057e-08 | 1
342 | -202489.4 | 9.9190877e-08 | 1
343 | -202590.62 | 1.0534528e-07 | 1
344 | -202692.03 | 1.1184238e-07 | 1
345 | -202793.63 | 1.18699e-07 | 1
346 | -202895.42 | 1.2593265e-07 | 1
347 | -202997.4 | 1.3356158e-07 | 1
348 | -203099.57 | 1.416048e-07 | 1
349 | -203201.92 | 1.5008208e-07 | 1
350 | -203304.47 | 1.5901402e-07 | 1
351 | -203407.2 | 1.6842205e-07 | 1
352 | -203510.11 | 1.7832845e-07 | 1
353 | -203613.22 | 1.8875641e-07 | 1
354 | -203716.51 | 1.9973001e-07 | 1
355 | -203819.98 | 2.112743e-07 | 1
356 | -203923.64 | 2.2341531e-07 | 1
357 | -204027.49 | 2.3618007e-07 | 1
358 | -204131.52 | 2.4959666e-07 | 1
359 | -204235.73 | 2.6369421e-07 | 1
360 | -204340.13 | 2.7850299e-07 | 1
361 | -204444.72 | 2.940544e-07 | 1
362 | -204549.48 | 3.1038099e-07 | 1
363 | -204654.43 | 3.2751656e-07 | 1
364 | -204759.56 | 3.4549612e-07 | 1
365 | -204864.87 | 3.6435599e-07 | 1
366 | -204970.36 | 3.8413381e-07 | 1
367 | -205076.04 | 4.0486855e-07 | 1
368 | -205181.89 | 4.2660061e-07 | 1
369 | -205287.93 | 4.4937181e-07 | 1
370 | -205394.14 | 4.7322547e-07 | 1
371 | -205500.54 | 4.9820641e-07 | 1
372 | -205607.11 | 5.2436102e-07 | 1
373 | -205713.87 | 5.5173731e-07 | 1
374 | -205820.8 | 5.8038491e-07 | 1
375 | -205927.91 | 6.1035518e-07 | 1
376 | -206035.2 | 6.4170119e-07 | 1
377 | -206142.66 | 6.7447783e-07 | 1
378 | -206250.3 | 7.087418e-07 | 1
379 | -206358.12 | 7.445517e-07 | 1
380 | -206466.12 | 7.8196806e-07 | 1
381 | -206574.29 | 8.2105337e-07 | 1
382 | -206682.64 | 8.618722e-07 | 1
383 | -206791.16 | 9.0449116e-07 | 1
384 | -206899.86 | 9.4897902e-07 | 1
385 | -207008.73 | 9.9540675e-07 | 1
386 | -207117.78 | 1.0438476e-06 | 1
387 | -207227 | 1.0943769e-06 | 1
388 | -207336.39 | 1.1470728e-06 | 1
389 | -207445.96 | 1.2020153e-06 | 1
390 | -207555.7 | 1.2592874e-06 | 1
391 | -207665.61 | 1.3189742e-06 | 1
392 | -207775.7 | 1.3811637e-06 | 1
393 | -207885.95 | 1.4459464e-06 | 1
394 | -207996.38 | 1.5134155e-06 | 1
395 | -208106.98 | 1.5836671e-06 | 1
396 | -208217.75 | 1.6568e-06 | 1
397 | -208328.69 | 1.732916e-06 | 1
398 | -208439.81 | 1.8121199e-06 | 1
399 | -208551.09 | 1.8945195e-06 | 1
400 | -208662.54 | 1.9802255e-06 | 1
401 | -208774.16 | 2.0693522e-06 | 1
402 | -208885.95 | 2.1620167e-06 | 1
403 | -208997.91 | 2.2583398e-06 | 1
404 | -209110.03 | 2.3584453e-06 | 1
405 | -209222.33 | 2.4624608e-06 | 1
406 | -209334.79 | 2.5705173e-06 | 1
407 | -209447.42 | 2.6827492e-06 | 1
408 | -209560.21 | 2.799295e-06 | 1
409 | -209673.17 | 2.9202965e-06 | 1
410 | -209786.3 | 3.0458996e-06 | 1
411 | -209899.6 | 3.1762541e-06 | 1
412 | -210013.06 | 3.3115137e-06 | 1
413 | -210126.68 | 3.4518362e-06 | 1
414 | -210240.47 | 3.5973835e-06 | 1
415 | -210354.43 | 3.7483217e-06 | 1
416 | -210468.55 | 3.9048215e-06 | 1
417 | -210582.83 | 4.0670575e-06 | 1
418 | -210697.28 | 4.2352091e-06 | 1
419 | -210811.89 | 4.4094603e-06 | 1
420 | -210926.67 | 4.5899995e-06 | 1
421 | -211041.61 | 4.7770201e-06 | 1
422 | -211156.71 | 4.97072e-06 | 1
423 | -211271.97 | 5.1713023e-06 | 1
424 | -211387.39 | 5.3789749e-06 | 1
425 | -211502.98 | 5.5939509e-06 | 1
426 | -211618.73 | 5.8164486e-06 | 1
427 | -211734.64 | 6.0466915e-06 | 1
428 | -211850.71 | 6.2849083e-06 | 1
429 | -211966.94 | 6.5313335e-06 | 1
430 | -212083.33 | 6.786207e-06 | 1
431 | -212199.88 | 7.0497741e-06 | 1
432 | -212316.59 | 7.3222862e-06 | 1
433 | -212433.45 | 7.6040004e-06 | 1
434 | -212550.48 | 7.8951796e-06 | 1
435 | -212667.67 | 8.1960929e-06 | 1
436 | -212785.02 | 8.5070156e-06 | 1
437 | -212902.52 | 8.8282289e-06 | 1
438 | -213020.18 | 9.1600207e-06 | 1
439 | -213138 | 9.502685e-06 | 1
440 | -213255.98 | 9.8565227e-06 | 1
441 | -213374.11 | 1.0221841e-05 | 1
442 | -213492.4 | 1.0598954e-05 | 1
443 | -213610.85 | 1.0988183e-05 | 1
444 | -213729.45 | 1.1389855e-05 | 1
445 | -213848.21 | 1.1804306e-05 | 1
446 | -213967.12 | 1.2231877e-05 | 1
447 | -214086.19 | 1.2672919e-05 | 1
448 | -214205.42 | 1.3127787e-05 | 1
449 | -214324.8 | 1.3596845e-05 | 1
450 | -214444.33 | 1.4080467e-05 | 1
451 | -214564.02 | 1.4579031e-05 | 1
452 | -214683.86 | 1.5092925e-05 | 1
453 | -214803.86 | 1.5622544e-05 | 1
454 | -214924.01 | 1.616829e-05 | 1
455 | -215044.31 | 1.6730577e-05 | 1
456 | -215164.77 | 1.7309823e-05 | 1
457 | -215285.38 | 1.7906457e-05 | 1
458 | -215406.14 | 1.8520915e-05 | 1
459 | -215527.05 | 1.9153643e-05 | 1
460 | -215648.12 | 1.9805094e-05 | 1
461 | -215769.34 | 2.0475731e-05 | 1
462 | -215890.7 | 2.1166026e-05 | 1
463 | -216012.22 | 2.187646e-05 | 1
464 | -216133.89 | 2.2607522e-05 | 1
465 | -216255.71 | 2.3359713e-05 | 1
466 | -216377.68 | 2.4133541e-05 | 1
467 | -216499.8 | 2.4929523e-05 | 1
468 | -216622.08 | 2.5748189e-05 | 1
469 | -216744.5 | 2.6590076e-05 | 1
470 | -216867.07 | 2.7455731e-05 | 1
471 | -216989.78 | 2.8345712e-05 | 1
472 | -217112.65 | 2.9260588e-05 | 1
473 | -217235.67 | 3.0200935e-05 | 1
474 | -217358.83 | 3.1167343e-05 | 1
475 | -217482.14 | 3.216041e-05 | 1
476 | -217605.6 | 3.3180747e-05 | 1
477 | -217729.21 | 3.4228973e-05 | 1
478 | -217852.97 | 3.530572e-05 | 1
479 | -217976.87 | 3.641163e-05 | 1
480 | -218100.92 | 3.7547356e-05 | 1
481 | -218225.11 | 3.8713563e-05 | 1
482 | -218349.45 | 3.9910928e-05 | 1
483 | -218473.94 | 4.1140137e-05 | 1
484 | -218598.57 | 4.240189e-05 | 1
485 | -218723.35 | 4.3696897e-05 | 1
486 | -218848.28 | 4.5025882e-05 | 1
487 | -218973.34 | 4.6389578e-05 | 1
488 | -219098.56 | 4.7788734e-05 | 1
489 | -219223.92 | 4.9224108e-05 | 1
490 | -219349.42 | 5.0696471e-05 | 1
491 | -219475.07 | 5.2206608e-05 | 1
492 | -219600.86 | 5.3755315e-05 | 1
493 | -219726.79 | 5.5343402e-05 | 1
494 | -219852.87 | 5.697169e-05 | 1
495 | -219979.09 | 5.8641016e-05 | 1
496 | -220105.46 | 6.0352227e-05 | 1
497 | -220231.97 | 6.2106185e-05 | 1
498 | -220358.61 | 6.3903765e-05 | 1
499 | -220485.41 | 6.5745855e-05 | 1
500 | -220612.34 | 6.7633359e-05 | 1
501 | -220739.42 | 6.956719e-05 | 1
502 | -220866.63 | 7.1548281e-05 | 1
503 | -220993.99 | 7.3577573e-05 | 1
504 | -221121.49 | 7.5656026e-05 | 1
505 | -221249.13 | 7.7784611e-05 | 1
506 | -221376.92 | 7.9964315e-05 | 1
507 | -221504.84 | 8.2196139e-05 | 1
508 | -221632.9 | 8.4481099e-05 | 1
509 | -221761.1 | 8.6820225e-05 | 1
510 | -221889.44 | 8.9214562e-05 | 1
511 | -222017.93 | 9.1665172e-05 | 1
512 | -222146.55 | 9.4173129e-05 | 1
513 | -222275.31 | 9.6739525e-05 | 1
514 | -222404.21 | 9.9365464e-05 | 1
515 | -222533.24 | 0.00010205207 | 1
516 | -222662.42 | 0.00010480048 | 1
517 | -222791.73 | 0.00010761185 | 1
518 | -222921.19 | 0.00011048734 | 1
519 | -223050.78 | 0.00011342814 | 1
520 | -223180.51 | 0.00011643545 | 1
521 | -223310.37 | 0.00011951049 | 1
522 | -223440.37 | 0.0001226545 | 1
523 | -223570.51 | 0.00012586872 | 1
524 | -223700.79 | 0.00012915441 | 1
525 | -223831.2 | 0.00013251287 | 1
526 | -223961.75 | 0.00013594539 | 1
527 | -224092.44 | 0.00013945329 | 1
528 | -224223.26 | 0.00014303791 | 1
529 | -224354.22 | 0.0001467006 | 1
530 | -224485.31 | 0.00015044271 | 1
531 | -224616.54 | 0.00015426565 | 1
532 | -224747.9 | 0.00015817082 | 1
533 | -224879.4 | 0.00016215963 | 1
534 | -225011.03 | 0.00016623353 | 1
535 | -225142.8 | 0.00017039397 | 1
536 | -225274.7 | 0.00017464243 | 1
537 | -225406.74 | 0.00017898041 | 1
538 | -225538.91 | 0.0001834094 | 1
539 | -225671.21 | 0.00018793095 | 1
540 | -225803.65 | 0.00019254661 | 1
541 | -225936.22 | 0.00019725793 | 1
542 | -226068.92 | 0.00020206651 | 1
543 | -226201.76 | 0.00020697395 | 1
544 | -226334.73 | 0.00021198187 | 1
545 | -226467.83 | 0.00021709191 | 1
546 | -226601.06 | 0.00022230575 | 1
547 | -226734.43 | 0.00022762505 | 1
548 | -226867.93 | 0.00023305152 | 1
549 | -227001.56 | 0.00023858688 | 1
550 | -227135.32 | 0.00024423286 | 1
551 | -227269.21 | 0.00024999124 | 1
552 | -227403.23 | 0.00025586377 | 1
553 | -227537.39 | 0.00026185227 | 1
554 | -227671.67 | 0.00026795856 | 1
555 | -227806.09 | 0.00027418446 | 1
556 | -227940.64 | 0.00028053184 | 1
557 | -228075.31 | 0.00028700258 | 1
558 | -228210.12 | 0.00029359858 | 1
559 | -228345.06 | 0.00030032175 | 1
560 | -228480.12 | 0.00030717405 | 1
561 | -228615.32 | 0.00031415742 | 1
562 | -228750.64 | 0.00032127385 | 1
563 | -228886.1 | 0.00032852535 | 1
564 | -229021.68 | 0.00033591394 | 1
565 | -229157.39 | 0.00034344166 | 1
566 | -229293.23 | 0.00035111057 | 1
567 | -229429.2 | 0.00035892277 | 1
568 | -229565.29 | 0.00036688037 | 1
569 | -229701.52 | 0.00037498549 | 1
570 | -229837.87 | 0.00038324028 | 1
571 | -229974.35 | 0.00039164693 | 1
572 | -230110.96 | 0.00040020761 | 1
573 | -230247.69 | 0.00040892456 | 1
574 | -230384.55 | 0.0004178 | 1
575 | -230521.54 | 0.0004268362 | 1
576 | -230658.66 | 0.00043603544 | 1
577 | -230795.9 | 0.00044540002 | 1
578 | -230933.27 | 0.00045493228 | 1
579 | -231070.76 | 0.00046463455 | 1
580 | -231208.38 | 0.00047450921 | 1
581 | -231346.13 | 0.00048455866 | 1
582 | -231484 | 0.00049478531 | 1
583 | -231622 | 0.00050519159 | 1
584 | -231760.12 | 0.00051577998 | 1
585 | -231898.37 | 0.00052655294 | 1
586 | -232036.74 | 0.000537513 | 1
587 | -232175.24 | 0.00054866268 | 1
588 | -232313.86 | 0.00056000452 | 1
589 | -232452.6 | 0.00057154112 | 1
590 | -232591.47 | 0.00058327506 | 1
591 | -232730.47 | 0.00059520896 | 1
592 | -232869.59 | 0.00060734548 | 1
593 | -233008.83 | 0.00061968728 | 1
594 | -233148.2 | 0.00063223705 | 1
595 | -233287.69 | 0.00064499751 | 1
596 | -233427.3 | 0.00065797139 | 1
597 | -233567.03 | 0.00067116145 | 1
598 | -233706.89 | 0.00068457049 | 1
599 | -233846.87 | 0.0006982013 | 1
600 | -233986.98 | 0.00071205673 | 1
601 | -234127.2 | 0.00072613963 | 1
602 | -234267.55 | 0.00074045288 | 1
603 | -234408.02 | 0.00075499937 | 1
604 | -234548.62 | 0.00076978205 | 1
605 | -234689.33 | 0.00078480386 | 1
606 | -234830.17 | 0.00080006778 | 1
607 | -234971.13 | 0.00081557681 | 1
608 | -235112.2 | 0.00083133397 | 1
609 | -235253.4 | 0.00084734231 | 1
610 | -235394.72 | 0.00086360489 | 1
611 | -235536.17 | 0.00088012483 | 1
612 | -235677.73 | 0.00089690524 | 1
613 | -235819.41 | 0.00091394926 | 1
614 | -235961.21 | 0.00093126006 | 1
615 | -236103.14 | 0.00094884084 | 1
616 | -236245.18 | 0.00096669481 | 1
617 | -236387.34 | 0.00098482522 | 1
618 | -236529.63 | 0.0010032353 | 1
619 | -236672.03 | 0.0010219284 | 1
620 | -236814.55 | 0.0010409079 | 1
621 | -236957.19 | 0.0010601769 | 1
622 | -237099.95 | 0.001079739 | 1
623 | -237242.83 | 0.0010995975 | 1
624 | -237385.83 | 0.0011197559 | 1
625 | -237528.94 | 0.0011402175 | 1
626 | -237672.18 | 0.0011609858 | 1
627 | -237815.53 | 0.0011820643 | 1
628 | -237959 | 0.0012034566 | 1
629 | -238102.59 | 0.0012251661 | 1
630 | -238246.3 | 0.0012471965 | 1
631 | -238390.12 | 0.0012695512 | 1
632 | -238534.07 | 0.001292234 | 1
633 | -238678.13 | 0.0013152485 | 1
634 | -238822.3 | 0.0013385983 | 1
635 | -238966.6 | 0.0013622872 | 1
636 | -239111.01 | 0.0013863187 | 1
637 | -239255.54 | 0.0014106968 | 1
638 | -239400.18 | 0.001435425 | 1
639 | -239544.94 | 0.0014605073 | 1
640 | -239689.82 | 0.0014859475 | 1
641 | -239834.81 | 0.0015117492 | 1
642 | -239979.92 | 0.0015379166 | 1
643 | -240125.15 | 0.0015644533 | 1
644 | -240270.49 | 0.0015913634 | 1
645 | -240415.94 | 0.0016186507 | 1
646 | -240561.52 | 0.0016463193 | 1
647 | -240707.2 | 0.0016743731 | 1
648 | -240853 | 0.0017028162 | 1
649 | -240998.92 | 0.0017316525 | 1
650 | -241144.96 | 0.0017608861 | 1
651 | -241291.1 | 0.0017905211 | 1
652 | -241437.36 | 0.0018205617 | 1
653 | -241583.74 | 0.001851012 | 1
654 | -241730.23 | 0.001881876 | 1
655 | -241876.84 | 0.0019131581 | 1
656 | -242023.55 | 0.0019448624 | 1
657 | -242170.39 | 0.0019769932 | 1
658 | -242317.33 | 0.0020095547 | 1
659 | -242464.39 | 0.0020425513 | 1
660 | -242611.57 | 0.0020759871 | 1
661 | -242758.85 | 0.0021098666 | 1
662 | -242906.26 | 0.0021441942 | 1
663 | -243053.77 | 0.0021789741 | 1
664 | -243201.39 | 0.0022142109 | 1
665 | -243349.13 | 0.0022499089 | 1
666 | -243496.99 | 0.0022860726 | 1
667 | -243644.95 | 0.0023227065 | 1
668 | -243793.03 | 0.0023598152 | 1
669 | -243941.21 | 0.0023974031 | 1
670 | -244089.52 | 0.0024354748 | 1
671 | -244237.93 | 0.0024740349 | 1
672 | -244386.45 | 0.0025130879 | 1
673 | -244535.09 | 0.0025526386 | 1
674 | -244683.84 | 0.0025926916 | 1
675 | -244832.7 | 0.0026332516 | 1
676 | -244981.67 | 0.0026743232 | 1
677 | -245130.75 | 0.0027159113 | 1
678 | -245279.94 | 0.0027580205 | 1
679 | -245429.25 | 0.0028006557 | 1
680 | -245578.66 | 0.0028438215 | 1
681 | -245728.19 | 0.002887523 | 1
682 | -245877.82 | 0.0029317649 | 1
683 | -246027.57 | 0.0029765521 | 1
684 | -246177.42 | 0.0030218895 | 1
685 | -246327.39 | 0.003067782 | 1
686 | -246477.47 | 0.0031142347 | 1
687 | -246627.65 | 0.0031612523 | 1
688 | -246777.95 | 0.00320884 | 1
689 | -246928.35 | 0.0032570028 | 1
690 | -247078.87 | 0.0033057457 | 1
691 | -247229.49 | 0.0033550738 | 1
692 | -247380.23 | 0.0034049921 | 1
693 | -247531.07 | 0.0034555059 | 1
694 | -247682.02 | 0.0035066202 | 1
695 | -247833.08 | 0.0035583401 | 1
696 | -247984.25 | 0.003610671 | 1
697 | -248135.53 | 0.003663618 | 1
698 | -248286.92 | 0.0037171862 | 1
699 | -248438.41 | 0.0037713811 | 1
700 | -248590.01 | 0.0038262078 | 1
701 | -248741.72 | 0.0038816717 | 1
702 | -248893.54 | 0.0039377781 | 1
703 | -249045.47 | 0.0039945324 | 1
704 | -249197.5 | 0.0040519398 | 1
705 | -249349.65 | 0.0041100059 | 1
706 | -249501.89 | 0.0041687361 | 1
707 | -249654.25 | 0.0042281357 | 1
708 | -249806.72 | 0.0042882102 | 1
709 | -249959.29 | 0.0043489652 | 1
710 | -250111.96 | 0.0044104061 | 1
711 | -250264.75 | 0.0044725386 | 1
712 | -250417.64 | 0.004535368 | 1
713 | -250570.64 | 0.0045989001 | 1
714 | -250723.74 | 0.0046631404 | 1
715 | -250876.95 | 0.0047280945 | 1
716 | -251030.27 | 0.0047937681 | 1
717 | -251183.7 | 0.0048601668 | 1
718 | -251337.23 | 0.0049272964 | 1
719 | -251490.86 | 0.0049951626 | 1
720 | -251644.6 | 0.005063771 | 1
721 | -251798.45 | 0.0051331275 | 1
722 | -251952.4 | 0.0052032378 | 1
723 | -252106.46 | 0.0052741077 | 1
724 | -252260.62 | 0.005345743 | 1
725 | -252414.89 | 0.0054181497 | 1
726 | -252569.26 | 0.0054913335 | 1
727 | -252723.74 | 0.0055653003 | 1
728 | -252878.32 | 0.0056400561 | 1
729 | -253033.01 | 0.0057156067 | 1
730 | -253187.8 | 0.0057919581 | 1
731 | -253342.7 | 0.0058691164 | 1
732 | -253497.7 | 0.0059470874 | 1
733 | -253652.81 | 0.0060258772 | 1
734 | -253808.02 | 0.0061054919 | 1
735 | -253963.33 | 0.0061859374 | 1
736 | -254118.75 | 0.0062672198 | 1
737 | -254274.27 | 0.0063493454 | 1
738 | -254429.89 | 0.00643232 | 1
739 | -254585.62 | 0.00651615 | 1
740 | -254741.45 | 0.0066008415 | 1
741 | -254897.39 | 0.0066864005 | 1
742 | -255053.43 | 0.0067728334 | 1
743 | -255209.57 | 0.0068601464 | 1
744 | -255365.82 | 0.0069483456 | 1
745 | -255522.16 | 0.0070374373 | 1
746 | -255678.61 | 0.0071274279 | 1
747 | -255835.17 | 0.0072183236 | 1
748 | -255991.82 | 0.0073101307 | 1
749 | -256148.58 | 0.0074028555 | 1
750 | -256305.44 | 0.0074965045 | 1
751 | -256462.4 | 0.007591084 | 1
752 | -256619.47 | 0.0076866003 | 1
753 | -256776.63 | 0.0077830599 | 1
754 | -256933.9 | 0.0078804692 | 1
755 | -257091.27 | 0.0079788347 | 1
756 | -257248.75 | 0.0080781628 | 1
757 | -257406.32 | 0.0081784601 | 1
758 | -257563.99 | 0.0082797329 | 1
759 | -257721.77 | 0.0083819879 | 1
760 | -257879.65 | 0.0084852316 | 1
761 | -258037.63 | 0.0085894706 | 1
762 | -258195.71 | 0.0086947113 | 1
763 | -258353.89 | 0.0088009605 | 1
764 | -258512.17 | 0.0089082247 | 1
765 | -258670.55 | 0.0090165106 | 1
766 | -258829.04 | 0.0091258248 | 1
767 | -258987.62 | 0.0092361739 | 1
768 | -259146.3 | 0.0093475648 | 1
769 | -259305.09 | 0.009460004 | 1
770 | -259463.97 | 0.0095734982 | 1
771 | -259622.96 | 0.0096880543 | 1
772 | -259782.04 | 0.0098036789 | 1
773 | -259941.23 | 0.0099203789 | 1
774 | -260100.51 | 0.010038161 | 1
775 | -260259.89 | 0.010157032 | 1
776 | -260419.38 | 0.010276999 | 1
777 | -260578.96 | 0.010398068 | 1
778 | -260738.64 | 0.010520247 | 1
779 | -260898.43 | 0.010643542 | 1
780 | -261058.31 | 0.01076796 | 1
781 | -261218.29 | 0.010893509 | 1
782 | -261378.36 | 0.011020194 | 1
783 | -261538.54 | 0.011148023 | 1
784 | -261698.82 | 0.011277004 | 1
785 | -261859.19 | 0.011407142 | 1
786 | -262019.67 | 0.011538445 | 1
787 | -262180.24 | 0.011670919 | 1
788 | -262340.91 | 0.011804573 | 1
789 | -262501.68 | 0.011939412 | 1
790 | -262662.54 | 0.012075444 | 1
791 | -262823.51 | 0.012212676 | 1
792 | -262984.57 | 0.012351116 | 1
793 | -263145.73 | 0.012490769 | 1
794 | -263306.99 | 0.012631643 | 1
795 | -263468.35 | 0.012773746 | 1
796 | -263629.8 | 0.012917084 | 1
797 | -263791.35 | 0.013061665 | 1
798 | -263953 | 0.013207496 | 1
799 | -264114.75 | 0.013354583 | 1
800 | -264276.59 | 0.013502935 | 1
801 | -264438.53 | 0.013652557 | 1
802 | -264600.57 | 0.013803459 | 1
803 | -264762.7 | 0.013955646 | 1
804 | -264924.93 | 0.014109125 | 1
805 | -265087.26 | 0.014263905 | 1
806 | -265249.68 | 0.014419993 | 1
807 | -265412.2 | 0.014577395 | 1
808 | -265574.82 | 0.014736119 | 1
809 | -265737.53 | 0.014896173 | 1
810 | -265900.34 | 0.015057563 | 1
811 | -266063.24 | 0.015220297 | 1
812 | -266226.25 | 0.015384383 | 1
813 | -266389.34 | 0.015549827 | 1
814 | -266552.54 | 0.015716637 | 1
815 | -266715.82 | 0.01588482 | 1
816 | -266879.21 | 0.016054385 | 1
817 | -267042.69 | 0.016225337 | 1
818 | -267206.26 | 0.016397685 | 1
819 | -267369.93 | 0.016571436 | 1
820 | -267533.7 | 0.016746597 | 1
821 | -267697.56 | 0.016923176 | 1
822 | -267861.52 | 0.017101181 | 1
823 | -268025.57 | 0.017280618 | 1
824 | -268189.71 | 0.017461496 | 1
825 | -268353.95 | 0.017643821 | 1
826 | -268518.29 | 0.017827602 | 1
827 | -268682.72 | 0.018012845 | 1
828 | -268847.24 | 0.018199558 | 1
829 | -269011.86 | 0.01838775 | 1
830 | -269176.58 | 0.018577426 | 1
831 | -269341.38 | 0.018768596 | 1
832 | -269506.28 | 0.018961266 | 1
833 | -269671.28 | 0.019155444 | 1
834 | -269836.37 | 0.019351138 | 1
835 | -270001.55 | 0.019548354 | 1
836 | -270166.83 | 0.019747102 | 1
837 | -270332.2 | 0.019947388 | 1
838 | -270497.67 | 0.020149219 | 1
839 | -270663.22 | 0.020352605 | 1
840 | -270828.88 | 0.020557552 | 1
841 | -270994.62 | 0.020764067 | 1
842 | -271160.46 | 0.020972159 | 1
843 | -271326.39 | 0.021181836 | 1
844 | -271492.41 | 0.021393104 | 1
845 | -271658.53 | 0.021605971 | 1
846 | -271824.74 | 0.021820446 | 1
847 | -271991.05 | 0.022036536 | 1
848 | -272157.44 | 0.022254248 | 1
849 | -272323.93 | 0.022473591 | 1
850 | -272490.51 | 0.022694571 | 1
851 | -272657.18 | 0.022917198 | 1
852 | -272823.95 | 0.023141478 | 1
853 | -272990.81 | 0.023367419 | 1
854 | -273157.76 | 0.023595029 | 1
855 | -273324.8 | 0.023824315 | 1
856 | -273491.94 | 0.024055286 | 1
857 | -273659.16 | 0.02428795 | 1
858 | -273826.48 | 0.024522313 | 1
859 | -273993.89 | 0.024758384 | 1
860 | -274161.39 | 0.02499617 | 1
861 | -274328.98 | 0.02523568 | 1
862 | -274496.67 | 0.025476921 | 1
863 | -274664.45 | 0.025719901 | 1
864 | -274832.31 | 0.025964628 | 1
865 | -275000.27 | 0.026211109 | 1
866 | -275168.32 | 0.026459352 | 1
867 | -275336.46 | 0.026709366 | 1
868 | -275504.69 | 0.026961158 | 1
869 | -275673.02 | 0.027214735 | 1
870 | -275841.43 | 0.027470106 | 1
871 | -276009.94 | 0.027727279 | 1
872 | -276178.53 | 0.027986261 | 1
873 | -276347.22 | 0.02824706 | 1
874 | -276515.99 | 0.028509684 | 1
875 | -276684.86 | 0.028774142 | 1
876 | -276853.82 | 0.02904044 | 1
877 | -277022.87 | 0.029308586 | 1
878 | -277192 | 0.02957859 | 1
879 | -277361.23 | 0.029850457 | 1
880 | -277530.55 | 0.030124197 | 1
881 | -277699.96 | 0.030399817 | 1
882 | -277869.45 | 0.030677326 | 1
883 | -278039.04 | 0.03095673 | 1
884 | -278208.72 | 0.031238038 | 1
885 | -278378.48 | 0.031521258 | 1
886 | -278548.34 | 0.031806397 | 1
887 | -278718.28 | 0.032093465 | 1
888 | -278888.32 | 0.032382467 | 1
889 | -279058.44 | 0.032673413 | 1
890 | -279228.66 | 0.032966311 | 1
891 | -279398.96 | 0.033261167 | 1
892 | -279569.35 | 0.033557991 | 1
893 | -279739.83 | 0.03385679 | 1
894 | -279910.4 | 0.034157572 | 1
895 | -280081.06 | 0.034460344 | 1
896 | -280251.81 | 0.034765116 | 1
897 | -280422.64 | 0.035071894 | 1
898 | -280593.57 | 0.035380688 | 1
899 | -280764.58 | 0.035691503 | 1
900 | -280935.68 | 0.03600435 | 1
901 | -281106.87 | 0.036319234 | 1
902 | -281278.15 | 0.036636166 | 1
903 | -281449.51 | 0.036955152 | 1
904 | -281620.97 | 0.0372762 | 1
905 | -281792.51 | 0.037599318 | 1
906 | -281964.14 | 0.037924515 | 1
907 | -282135.85 | 0.038251798 | 1
908 | -282307.66 | 0.038581175 | 1
909 | -282479.55 | 0.038912654 | 1
910 | -282651.53 | 0.039246244 | 1
911 | -282823.6 | 0.039581951 | 1
912 | -282995.76 | 0.039919785 | 1
913 | -283168 | 0.040259752 | 1
914 | -283340.33 | 0.040601861 | 1
915 | -283512.75 | 0.04094612 | 1
916 | -283685.25 | 0.041292537 | 1
917 | -283857.85 | 0.04164112 | 1
918 | -284030.52 | 0.041991877 | 1
919 | -284203.29 | 0.042344815 | 1
920 | -284376.14 | 0.042699943 | 1
921 | -284549.08 | 0.043057268 | 1
922 | -284722.11 | 0.043416799 | 1
923 | -284895.22 | 0.043778544 | 1
924 | -285068.42 | 0.04414251 | 1
925 | -285241.7 | 0.044508705 | 1
926 | -285415.08 | 0.044877138 | 1
927 | -285588.54 | 0.045247816 | 1
928 | -285762.08 | 0.045620747 | 1
929 | -285935.71 | 0.04599594 | 1
930 | -286109.43 | 0.046373401 | 1
931 | -286283.23 | 0.04675314 | 1
932 | -286457.12 | 0.047135163 | 1
933 | -286631.09 | 0.04751948 | 1
934 | -286805.15 | 0.047906097 | 1
935 | -286979.3 | 0.048295024 | 1
936 | -287153.53 | 0.048686267 | 1
937 | -287327.85 | 0.049079834 | 1
938 | -287502.25 | 0.049475734 | 1
939 | -287676.74 | 0.049873975 | 1
940 | -287851.31 | 0.050274564 | 1
941 | -288025.97 | 0.050677509 | 1
942 | -288200.72 | 0.051082818 | 1
943 | -288375.54 | 0.0514905 | 1
944 | -288550.46 | 0.051900562 | 1
945 | -288725.46 | 0.052313011 | 1
946 | -288900.54 | 0.052727857 | 1
947 | -289075.71 | 0.053145106 | 1
948 | -289250.96 | 0.053564766 | 1
949 | -289426.3 | 0.053986847 | 1
950 | -289601.72 | 0.054411354 | 1
951 | -289777.23 | 0.054838297 | 1
952 | -289952.82 | 0.055267683 | 1
953 | -290128.5 | 0.055699519 | 1
954 | -290304.26 | 0.056133815 | 1
955 | -290480.11 | 0.056570577 | 1
956 | -290656.04 | 0.057009814 | 1
957 | -290832.05 | 0.057451533 | 1
958 | -291008.15 | 0.057895743 | 1
959 | -291184.33 | 0.05834245 | 1
960 | -291360.59 | 0.058791664 | 1
961 | -291536.94 | 0.059243391 | 1
962 | -291713.37 | 0.059697639 | 1
963 | -291889.89 | 0.060154417 | 1
964 | -292066.49 | 0.060613733 | 1
965 | -292243.17 | 0.061075593 | 1
966 | -292419.94 | 0.061540006 | 1
967 | -292596.79 | 0.062006979 | 1
968 | -292773.73 | 0.062476521 | 1
969 | -292950.74 | 0.062948639 | 1
970 | -293127.84 | 0.06342334 | 1
971 | -293305.03 | 0.063900634 | 1
972 | -293482.29 | 0.064380527 | 1
973 | -293659.64 | 0.064863027 | 1
974 | -293837.08 | 0.065348142 | 1
975 | -294014.59 | 0.065835879 | 1
976 | -294192.19 | 0.066326247 | 1
977 | -294369.87 | 0.066819253 | 1
978 | -294547.64 | 0.067314905 | 1
979 | -294725.48 | 0.06781321 | 1
980 | -294903.41 | 0.068314177 | 1
981 | -295081.43 | 0.068817813 | 1
982 | -295259.52 | 0.069324125 | 1
983 | -295437.7 | 0.069833121 | 1
984 | -295615.95 | 0.07034481 | 1
985 | -295794.3 | 0.070859198 | 1
986 | -295972.72 | 0.071376293 | 1
987 | -296151.22 | 0.071896104 | 1
988 | -296329.81 | 0.072418637 | 1
989 | -296508.48 | 0.0729439 | 1
990 | -296687.23 | 0.073471901 | 1
991 | -296866.07 | 0.074002647 | 1
992 | -297044.98 | 0.074536147 | 1
993 | -297223.98 | 0.075072407 | 1
994 | -297403.06 | 0.075611435 | 1
995 | -297582.22 | 0.076153239 | 1
996 | -297761.46 | 0.076697827 | 1
997 | -297940.78 | 0.077245206 | 1
998 | -298120.19 | 0.077795383 | 1
999 | -298299.67 | 0.078348366 | 1
1000 | -298479.24 | 0.078904163 | 1
1001 | -298658.89 | 0.079462869 | 1
1002 | -298838.62 | 0.080024584 | 1
1003 | -299018.43 | 0.080589318 | 1
1004 | -299198.32 | 0.08115708 | 1
1005 | -299378.29 | 0.081727882 | 1
1006 | -299558.34 | 0.082301733 | 1
1007 | -299738.48 | 0.082878645 | 1
1008 | -299918.69 | 0.083458628 | 1
1009 | -300098.99 | 0.084041691 | 1
1010 | -300279.37 | 0.084627847 | 1
1011 | -300459.82 | 0.085217104 | 1
1012 | -300640.36 | 0.085809474 | 1
1013 | -300820.98 | 0.086404967 | 1
1014 | -301001.68 | 0.087003593 | 1
1015 | -301182.46 | 0.087605364 | 1
1016 | -301363.32 | 0.088210288 | 1
1017 | -301544.26 | 0.088818378 | 1
1018 | -301725.28 | 0.089429644 | 1
1019 | -301906.38 | 0.090044095 | 1
1020 | -302087.56 | 0.090661744 | 1
1021 | -302268.82 | 0.091282599 | 1
1022 | -302450.16 | 0.091906672 | 1
1023 | -302631.58 | 0.092533973 | 1
1024 | -302813.08 | 0.093164513 | 1
1025 | -302994.66 | 0.093798302 | 1
1026 | -303176.32 | 0.094435352 | 1
1027 | -303358.06 | 0.095075672 | 1
1028 | -303539.87 | 0.095719273 | 1
1029 | -303721.77 | 0.096366165 | 1
1030 | -303903.75 | 0.09701636 | 1
1031 | -304085.81 | 0.097669868 | 1
1032 | -304267.94 | 0.0983267 | 1
1033 | -304450.16 | 0.098986865 | 1
1034 | -304632.45 | 0.099650375 | 1
1035 | -304814.83 | 0.10031724 | 1
1036 | -304997.28 | 0.10098747 | 1
1037 | -305179.82 | 0.10166108 | 1
1038 | -305362.43 | 0.10233808 | 1
1039 | -305545.12 | 0.10301847 | 1
1040 | -305727.89 | 0.10370227 | 1
1041 | -305910.74 | 0.10438949 | 1
1042 | -306093.66 | 0.10508015 | 1
1043 | -306276.67 | 0.10577424 | 1
1044 | -306459.76 | 0.10647178 | 1
1045 | -306642.92 | 0.10717279 | 1
1046 | -306826.16 | 0.10787726 | 1
1047 | -307009.48 | 0.10858523 | 1
1048 | -307192.88 | 0.10929668 | 1
1049 | -307376.36 | 0.11001164 | 1
1050 | -307559.91 | 0.11073012 | 1
1051 | -307743.55 | 0.11145212 | 1
1052 | -307927.26 | 0.11217766 | 1
1053 | -308111.05 | 0.11290674 | 1
1054 | -308294.92 | 0.11363939 | 1
1055 | -308478.87 | 0.1143756 | 1
1056 | -308662.89 | 0.11511539 | 1
1057 | -308847 | 0.11585878 | 1
1058 | -309031.18 | 0.11660576 | 1
1059 | -309215.44 | 0.11735636 | 1
1060 | -309399.78 | 0.11811058 | 1
1061 | -309584.19 | 0.11886843 | 1
1062 | -309768.68 | 0.11962993 | 1
1063 | -309953.25 | 0.12039508 | 1
1064 | -310137.9 | 0.12116389 | 1
1065 | -310322.63 | 0.12193639 | 1
1066 | -310507.43 | 0.12271257 | 1
1067 | -310692.31 | 0.12349245 | 1
1068 | -310877.27 | 0.12427603 | 1
1069 | -311062.31 | 0.12506334 | 1
1070 | -311247.42 | 0.12585438 | 1
1071 | -311432.61 | 0.12664915 | 1
1072 | -311617.88 | 0.12744768 | 1
1073 | -311803.22 | 0.12824997 | 1
1074 | -311988.64 | 0.12905604 | 1
1075 | -312174.14 | 0.12986589 | 1
1076 | -312359.72 | 0.13067953 | 1
1077 | -312545.37 | 0.13149698 | 1
1078 | -312731.1 | 0.13231825 | 1
1079 | -312916.91 | 0.13314334 | 1
1080 | -313102.79 | 0.13397227 | 1
1081 | -313288.75 | 0.13480505 | 1
1082 | -313474.79 | 0.13564168 | 1
1083 | -313660.9 | 0.13648219 | 1
1084 | -313847.09 | 0.13732658 | 1
1085 | -314033.36 | 0.13817486 | 1
1086 | -314219.7 | 0.13902705 | 1
1087 | -314406.12 | 0.13988314 | 1
1088 | -314592.62 | 0.14074316 | 1
1089 | -314779.19 | 0.14160712 | 1
1090 | -314965.84 | 0.14247502 | 1
1091 | -315152.57 | 0.14334688 | 1
1092 | -315339.37 | 0.1442227 | 1
1093 | -315526.25 | 0.1451025 | 1
1094 | -315713.2 | 0.14598629 | 1
1095 | -315900.23 | 0.14687408 | 1
1096 | -316087.34 | 0.14776588 | 1
1097 | -316274.52 | 0.14866171 | 1
1098 | -316461.78 | 0.14956156 | 1
1099 | -316649.11 | 0.15046546 | 1
1100 | -316836.52 | 0.1513734 | 1
1101 | -317024.01 | 0.15228542 | 1
1102 | -317211.57 | 0.15320151 | 1
1103 | -317399.21 | 0.15412168 | 1
1104 | -317586.92 | 0.15504595 | 1
1105 | -317774.71 | 0.15597433 | 1
1106 | -317962.58 | 0.15690682 | 1
1107 | -318150.52 | 0.15784345 | 1
1108 | -318338.53 | 0.15878421 | 1
1109 | -318526.62 | 0.15972912 | 1
1110 | -318714.79 | 0.1606782 | 1
1111 | -318903.03 | 0.16163144 | 1
1112 | -319091.35 | 0.16258887 | 1
1113 | -319279.74 | 0.16355049 | 1
1114 | -319468.21 | 0.16451632 | 1
1115 | -319656.75 | 0.16548636 | 1
1116 | -319845.37 | 0.16646062 | 1
1117 | -320034.06 | 0.16743912 | 1
1118 | -320222.83 | 0.16842187 | 1
1119 | -320411.67 | 0.16940888 | 1
1120 | -320600.59 | 0.17040015 | 1
1121 | -320789.58 | 0.1713957 | 1
1122 | -320978.65 | 0.17239555 | 1
1123 | -321167.79 | 0.17339969 | 1
1124 | -321357.01 | 0.17440814 | 1
1125 | -321546.3 | 0.17542092 | 1
1126 | -321735.67 | 0.17643803 | 1
1127 | -321925.11 | 0.17745948 | 1
1128 | -322114.63 | 0.17848528 | 1
1129 | -322304.22 | 0.17951545 | 1
1130 | -322493.89 | 0.18055 | 1
1131 | -322683.63 | 0.18158893 | 1
1132 | -322873.44 | 0.18263225 | 1
1133 | -323063.33 | 0.18367999 | 1
1134 | -323253.29 | 0.18473214 | 1
1135 | -323443.33 | 0.18578872 | 1
1136 | -323633.44 | 0.18684974 | 1
1137 | -323823.63 | 0.18791521 | 1
1138 | -324013.89 | 0.18898514 | 1
1139 | -324204.22 | 0.19005954 | 1
1140 | -324394.63 | 0.19113842 | 1
1141 | -324585.11 | 0.1922218 | 1
1142 | -324775.67 | 0.19330968 | 1
1143 | -324966.3 | 0.19440207 | 1
1144 | -325157 | 0.19549898 | 1
1145 | -325347.78 | 0.19660043 | 1
1146 | -325538.63 | 0.19770643 | 1
1147 | -325729.56 | 0.19881698 | 1
1148 | -325920.56 | 0.1999321 | 1
1149 | -326111.63 | 0.20105179 | 1
1150 | -326302.78 | 0.20217608 | 1
1151 | -326494 | 0.20330496 | 1
1152 | -326685.29 | 0.20443845 | 1
1153 | -326876.66 | 0.20557656 | 1
1154 | -327068.1 | 0.2067193 | 1
1155 | -327259.62 | 0.20786667 | 1
1156 | -327451.21 | 0.2090187 | 1
1157 | -327642.87 | 0.21017539 | 1
1158 | -327834.6 | 0.21133676 | 1
1159 | -328026.41 | 0.2125028 | 1
1160 | -328218.29 | 0.21367354 | 1
1161 | -328410.25 | 0.21484898 | 1
1162 | -328602.28 | 0.21602914 | 1
1163 | -328794.38 | 0.21721401 | 1
1164 | -328986.55 | 0.21840363 | 1
1165 | -329178.8 | 0.21959799 | 1
1166 | -329371.12 | 0.2207971 | 1
1167 | -329563.51 | 0.22200098 | 1
1168 | -329755.98 | 0.22320964 | 1
1169 | -329948.52 | 0.22442308 | 1
1170 | -330141.13 | 0.22564132 | 1
1171 | -330333.82 | 0.22686437 | 1
1172 | -330526.58 | 0.22809224 | 1
1173 | -330719.41 | 0.22932493 | 1
1174 | -330912.31 | 0.23056246 | 1
1175 | -331105.29 | 0.23180485 | 1
1176 | -331298.34 | 0.23305209 | 1
1177 | -331491.46 | 0.2343042 | 1
1178 | -331684.65 | 0.23556119 | 1
1179 | -331877.92 | 0.23682307 | 1
1180 | -332071.26 | 0.23808985 | 1
1181 | -332264.67 | 0.23936155 | 1
1182 | -332458.15 | 0.24063816 | 1
1183 | -332651.71 | 0.24191971 | 1
1184 | -332845.34 | 0.2432062 | 1
1185 | -333039.04 | 0.24449764 | 1
1186 | -333232.81 | 0.24579404 | 1
1187 | -333426.66 | 0.24709541 | 1
1188 | -333620.58 | 0.24840177 | 1
1189 | -333814.57 | 0.24971312 | 1
1190 | -334008.63 | 0.25102947 | 1
1191 | -334202.76 | 0.25235084 | 1
1192 | -334396.97 | 0.25367723 | 1
1193 | -334591.25 | 0.25500865 | 1
1194 | -334785.6 | 0.25634512 | 1
1195 | -334980.02 | 0.25768664 | 1
1196 | -335174.52 | 0.25903323 | 1
1197 | -335369.08 | 0.26038489 | 1
1198 | -335563.72 | 0.26174163 | 1
1199 | -335758.43 | 0.26310347 | 1
1200 | -335953.21 | 0.26447041 | 1
1201 | -336148.07 | 0.26584247 | 1
1202 | -336342.99 | 0.26721965 | 1
1203 | -336537.99 | 0.26860197 | 1
1204 | -336733.06 | 0.26998943 | 1
1205 | -336928.2 | 0.27138204 | 1
1206 | -337123.41 | 0.27277982 | 1
1207 | -337318.69 | 0.27418277 | 1
1208 | -337514.05 | 0.27559091 | 1
1209 | -337709.47 | 0.27700425 | 1
1210 | -337904.97 | 0.27842278 | 1
1211 | -338100.54 | 0.27984654 | 1
1212 | -338296.18 | 0.28127551 | 1
1213 | -338491.89 | 0.28270972 | 1
1214 | -338687.67 | 0.28414918 | 1
1215 | -338883.53 | 0.28559389 | 1
1216 | -339079.45 | 0.28704386 | 1
1217 | -339275.45 | 0.2884991 | 1
1218 | -339471.52 | 0.28995963 | 1
1219 | -339667.66 | 0.29142546 | 1
1220 | -339863.87 | 0.29289658 | 1
1221 | -340060.15 | 0.29437302 | 1
1222 | -340256.5 | 0.29585478 | 1
1223 | -340452.92 | 0.29734188 | 1
1224 | -340649.42 | 0.29883431 | 1
1225 | -340845.98 | 0.3003321 | 1
1226 | -341042.62 | 0.30183525 | 1
1227 | -341239.32 | 0.30334377 | 1
1228 | -341436.1 | 0.30485768 | 1
1229 | -341632.95 | 0.30637697 | 1
1230 | -341829.87 | 0.30790166 | 1
1231 | -342026.86 | 0.30943176 | 1
1232 | -342223.92 | 0.31096729 | 1
1233 | -342421.05 | 0.31250824 | 1
1234 | -342618.25 | 0.31405463 | 1
1235 | -342815.52 | 0.31560647 | 1
1236 | -343012.87 | 0.31716377 | 1
1237 | -343210.28 | 0.31872653 | 1
1238 | -343407.76 | 0.32029477 | 1
1239 | -343605.32 | 0.3218685 | 1
1240 | -343802.94 | 0.32344773 | 1
1241 | -344000.64 | 0.32503246 | 1
1242 | -344198.4 | 0.3266227 | 1
1243 | -344396.24 | 0.32821847 | 1
1244 | -344594.14 | 0.32981977 | 1
1245 | -344792.12 | 0.33142662 | 1
1246 | -344990.17 | 0.33303902 | 1
1247 | -345188.28 | 0.33465698 | 1
1248 | -345386.47 | 0.33628051 | 1
1249 | -345584.73 | 0.33790962 | 1
1250 | -345783.05 | 0.33954432 | 1
1251 | -345981.45 | 0.34118463 | 1
1252 | -346179.92 | 0.34283054 | 1
1253 | -346378.45 | 0.34448207 | 1
1254 | -346577.06 | 0.34613922 | 1
1255 | -346775.74 | 0.34780201 | 1
1256 | -346974.48 | 0.34947045 | 1
1257 | -347173.3 | 0.35114454 | 1
1258 | -347372.19 | 0.3528243 | 1
1259 | -347571.14 | 0.35450973 | 1
1260 | -347770.17 | 0.35620084 | 1
1261 | -347969.27 | 0.35789764 | 1
1262 | -348168.43 | 0.35960014 | 1
1263 | -348367.67 | 0.36130835 | 1
1264 | -348566.97 | 0.36302229 | 1
1265 | -348766.35 | 0.36474194 | 1
1266 | -348965.79 | 0.36646734 | 1
1267 | -349165.31 | 0.36819848 | 1
1268 | -349364.89 | 0.36993537 | 1
1269 | -349564.54 | 0.37167803 | 1
1270 | -349764.27 | 0.37342647 | 1
1271 | -349964.06 | 0.37518068 | 1
1272 | -350163.92 | 0.37694068 | 1
1273 | -350363.85 | 0.37870648 | 1
1274 | -350563.85 | 0.38047809 | 1
1275 | -350763.92 | 0.38225552 | 1
1276 | -350964.06 | 0.38403877 | 1
1277 | -351164.27 | 0.38582786 | 1
1278 | -351364.54 | 0.38762279 | 1
1279 | -351564.89 | 0.38942358 | 1
1280 | -351765.31 | 0.39123022 | 1
1281 | -351965.79 | 0.39304273 | 1
1282 | -352166.34 | 0.39486113 | 1
1283 | -352366.97 | 0.39668541 | 1
1284 | -352567.66 | 0.39851558 | 1
1285 | -352768.42 | 0.40035166 | 1
1286 | -352969.25 | 0.40219365 | 1
1287 | -353170.15 | 0.40404156 | 1
1288 | -353371.12 | 0.40589541 | 1
1289 | -353572.15 | 0.40775519 | 1
1290 | -353773.26 | 0.40962092 | 1
1291 | -353974.44 | 0.4114926 | 1
1292 | -354175.68 | 0.41337025 | 1
1293 | -354376.99 | 0.41525387 | 1
1294 | -354578.37 | 0.41714348 | 1
1295 | -354779.82 | 0.41903907 | 1
1296 | -354981.34 | 0.42094066 | 1
1297 | -355182.93 | 0.42284825 | 1
1298 | -355384.59 | 0.42476187 | 1
1299 | -355586.31 | 0.4266815 | 1
1300 | -355788.1 | 0.42860716 | 1
1301 | -355989.97 | 0.43053887 | 1
1302 | -356191.9 | 0.43247662 | 1
1303 | -356393.9 | 0.43442043 | 1
1304 | -356595.96 | 0.4363703 | 1
1305 | -356798.1 | 0.43832625 | 1
1306 | -357000.3 | 0.44028827 | 1
1307 | -357202.58 | 0.44225639 | 1
1308 | -357404.92 | 0.4442306 | 1
1309 | -357607.33 | 0.44621092 | 1
1310 | -357809.81 | 0.44819735 | 1
1311 | -358012.35 | 0.4501899 | 1
1312 | -358214.97 | 0.45218858 | 1
1313 | -358417.65 | 0.4541934 | 1
1314 | -358620.4 | 0.45620436 | 1
1315 | -358823.22 | 0.45822148 | 1
1316 | -359026.11 | 0.46024475 | 1
1317 | -359229.06 | 0.4622742 | 1
1318 | -359432.09 | 0.46430982 | 1
1319 | -359635.18 | 0.46635163 | 1
1320 | -359838.34 | 0.46839963 | 1
1321 | -360041.57 | 0.47045383 | 1
1322 | -360244.86 | 0.47251424 | 1
1323 | -360448.23 | 0.47458087 | 1
1324 | -360651.66 | 0.47665372 | 1
1325 | -360855.16 | 0.4787328 | 1
1326 | -361058.73 | 0.48081812 | 1
1327 | -361262.36 | 0.48290968 | 1
1328 | -361466.06 | 0.48500751 | 1
1329 | -361669.84 | 0.48711159 | 1
1330 | -361873.68 | 0.48922194 | 1
1331 | -362077.58 | 0.49133857 | 1
1332 | -362281.56 | 0.49346149 | 1
1333 | -362485.6 | 0.4955907 | 1
1334 | -362689.71 | 0.4977262 | 1
1335 | -362893.89 | 0.49986802 | 1
1336 | -363098.13 | 0.50201615 | 1
1337 | -363302.45 | 0.5041706 | 1
1338 | -363506.83 | 0.50633138 | 1
1339 | -363711.27 | 0.5084985 | 1
1340 | -363915.79 | 0.51067197 | 1
1341 | -364120.37 | 0.51285178 | 1
1342 | -364325.02 | 0.51503795 | 1
1343 | -364529.74 | 0.51723049 | 1
1344 | -364734.53 | 0.51942941 | 1
1345 | -364939.38 | 0.5216347 | 1
1346 | -365144.3 | 0.52384638 | 1
1347 | -365349.29 | 0.52606446 | 1
1348 | -365554.34 | 0.52828894 | 1
1349 | -365759.47 | 0.53051983 | 1
1350 | -365964.66 | 0.53275713 | 1
1351 | -366169.91 | 0.53500086 | 1
1352 | -366375.24 | 0.53725102 | 1
1353 | -366580.63 | 0.53950761 | 1
1354 | -366786.09 | 0.54177065 | 1
1355 | -366991.61 | 0.54404014 | 1
1356 | -367197.21 | 0.54631609 | 1
1357 | -367402.87 | 0.54859851 | 1
1358 | -367608.59 | 0.55088739 | 1
1359 | -367814.39 | 0.55318276 | 1
1360 | -368020.25 | 0.55548461 | 1
1361 | -368226.18 | 0.55779295 | 1
1362 | -368432.17 | 0.5601078 | 1
1363 | -368638.24 | 0.56242915 | 1
1364 | -368844.37 | 0.56475701 | 1
1365 | -369050.56 | 0.56709139 | 1
1366 | -369256.82 | 0.56943229 | 1
1367 | -369463.15 | 0.57177973 | 1
1368 | -369669.55 | 0.57413371 | 1
1369 | -369876.01 | 0.57649423 | 1
1370 | -370082.55 | 0.57886131 | 1
1371 | -370289.14 | 0.58123494 | 1
1372 | -370495.81 | 0.58361514 | 1
1373 | -370702.54 | 0.58600191 | 1
1374 | -370909.33 | 0.58839526 | 1
1375 | -371116.2 | 0.59079519 | 1
1376 | -371323.13 | 0.59320172 | 1
1377 | -371530.13 | 0.59561484 | 1
1378 | -371737.19 | 0.59803456 | 1
1379 | -371944.32 | 0.6004609 | 1
1380 | -372151.52 | 0.60289385 | 1
1381 | -372358.78 | 0.60533342 | 1
1382 | -372566.11 | 0.60777962 | 1
1383 | -372773.51 | 0.61023246 | 1
1384 | -372980.97 | 0.61269193 | 1
1385 | -373188.5 | 0.61515806 | 1
1386 | -373396.1 | 0.61763083 | 1
1387 | -373603.76 | 0.62011027 | 1
1388 | -373811.49 | 0.62259636 | 1
1389 | -374019.28 | 0.62508913 | 1
1390 | -374227.14 | 0.62758858 | 1
1391 | -374435.07 | 0.63009471 | 1
1392 | -374643.07 | 0.63260753 | 1
1393 | -374851.13 | 0.63512704 | 1
1394 | -375059.25 | 0.63765325 | 1
1395 | -375267.44 | 0.64018617 | 1
1396 | -375475.7 | 0.6427258 | 1
1397 | -375684.03 | 0.64527215 | 1
1398 | -375892.42 | 0.64782522 | 1
1399 | -376100.88 | 0.65038502 | 1
1400 | -376309.4 | 0.65295156 | 1
1401 | -376517.99 | 0.65552483 | 1
1402 | -376726.65 | 0.65810485 | 1
1403 | -376935.37 | 0.66069163 | 1
1404 | -377144.15 | 0.66328516 | 1
1405 | -377353.01 | 0.66588545 | 1
1406 | -377561.93 | 0.66849251 | 1
1407 | -377770.91 | 0.67110634 | 1
1408 | -377979.96 | 0.67372696 | 1
1409 | -378189.08 | 0.67635435 | 1
1410 | -378398.26 | 0.67898854 | 1
1411 | -378607.51 | 0.68162952 | 1
1412 | -378816.83 | 0.6842773 | 1
1413 | -379026.21 | 0.68693189 | 1
1414 | -379235.66 | 0.68959329 | 1
1415 | -379445.17 | 0.6922615 | 1
1416 | -379654.75 | 0.69493653 | 1
1417 | -379864.39 | 0.6976184 | 1
1418 | -380074.1 | 0.70030709 | 1
1419 | -380283.87 | 0.70300262 | 1
1420 | -380493.71 | 0.70570498 | 1
1421 | -380703.62 | 0.7084142 | 1
1422 | -380913.59 | 0.71113027 | 1
1423 | -381123.63 | 0.71385319 | 1
1424 | -381333.73 | 0.71658298 | 1
1425 | -381543.9 | 0.71931963 | 1
1426 | -381754.13 | 0.72206315 | 1
1427 | -381964.43 | 0.72481355 | 1
1428 | -382174.8 | 0.72757082 | 1
1429 | -382385.23 | 0.73033499 | 1
1430 | -382595.73 | 0.73310604 | 1
1431 | -382806.29 | 0.73588399 | 1
1432 | -383016.91 | 0.73866884 | 1
1433 | -383227.61 | 0.74146059 | 1
1434 | -383438.36 | 0.74425925 | 1
1435 | -383649.19 | 0.74706482 | 1
1436 | -383860.07 | 0.74987731 | 1
1437 | -384071.03 | 0.75269673 | 1
1438 | -384282.05 | 0.75552307 | 1
1439 | -384493.13 | 0.75835634 | 1
1440 | -384704.28 | 0.76119655 | 1
1441 | -384915.49 | 0.76404369 | 1
1442 | -385126.77 | 0.76689779 | 1
1443 | -385338.12 | 0.76975882 | 1
1444 | -385549.53 | 0.77262682 | 1
1445 | -385761 | 0.77550177 | 1
1446 | -385972.54 | 0.77838368 | 1
1447 | -386184.15 | 0.78127255 | 1
1448 | -386395.82 | 0.7841684 | 1
1449 | -386607.55 | 0.78707122 | 1
1450 | -386819.35 | 0.78998102 | 1
1451 | -387031.22 | 0.7928978 | 1
1452 | -387243.15 | 0.79582156 | 1
1453 | -387455.14 | 0.79875232 | 1
1454 | -387667.2 | 0.80169007 | 1
1455 | -387879.33 | 0.80463481 | 1
1456 | -388091.52 | 0.80758656 | 1
1457 | -388303.77 | 0.81054532 | 1
1458 | -388516.09 | 0.81351108 | 1
1459 | -388728.48 | 0.81648386 | 1
1460 | -388940.92 | 0.81946365 | 1
1461 | -389153.44 | 0.82245046 | 1
1462 | -389366.02 | 0.8254443 | 1
1463 | -389578.66 | 0.82844517 | 1
1464 | -389791.37 | 0.83145306 | 1
1465 | -390004.14 | 0.83446799 | 1
1466 | -390216.98 | 0.83748997 | 1
1467 | -390429.88 | 0.84051898 | 1
1468 | -390642.85 | 0.84355504 | 1
1469 | -390855.88 | 0.84659814 | 1
1470 | -391068.98 | 0.8496483 | 1
1471 | -391282.14 | 0.85270552 | 1
1472 | -391495.36 | 0.8557698 | 1
1473 | -391708.65 | 0.85884113 | 1
1474 | -391922.01 | 0.86191954 | 1
1475 | -392135.42 | 0.86500501 | 1
1476 | -392348.91 | 0.86809756 | 1
1477 | -392562.46 | 0.87119718 | 1
1478 | -392776.07 | 0.87430387 | 1
1479 | -392989.74 | 0.87741766 | 1
1480 | -393203.48 | 0.88053852 | 1
1481 | -393417.29 | 0.88366647 | 1
1482 | -393631.16 | 0.88680152 | 1
1483 | -393845.09 | 0.88994366 | 1
1484 | -394059.09 | 0.89309289 | 1
1485 | -394273.16 | 0.89624923 | 1
1486 | -394487.28 | 0.89941266 | 1
1487 | -394701.47 | 0.90258321 | 1
1488 | -394915.73 | 0.90576086 | 1
1489 | -395130.05 | 0.90894562 | 1
1490 | -395344.43 | 0.9121375 | 1
1491 | -395558.88 | 0.91533649 | 1
1492 | -395773.39 | 0.9185426 | 1
1493 | -395987.97 | 0.92175583 | 1
1494 | -396202.61 | 0.92497619 | 1
1495 | -396417.31 | 0.92820367 | 1
1496 | -396632.08 | 0.93143829 | 1
1497 | -396846.92 | 0.93468003 | 1
1498 | -397061.81 | 0.93792891 | 1
1499 | -397276.77 | 0.94118493 | 1
1500 | -397491.8 | 0.94444809 | 1
1501 | -397706.89 | 0.94771839 | 1
1502 | -397922.04 | 0.95099583 | 1
1503 | -398137.26 | 0.95428042 | 1
1504 | -398352.54 | 0.95757215 | 1
1505 | -398567.88 | 0.96087104 | 1
1506 | -398783.29 | 0.96417708 | 1
1507 | -398998.76 | 0.96749028 | 1
1508 | -399214.3 | 0.97081063 | 1
1509 | -399429.9 | 0.97413814 | 1
1510 | -399645.56 | 0.97747281 | 1
1511 | -399861.29 | 0.98081465 | 1
1512 | -400077.08 | 0.98416365 | 1
1513 | -400292.94 | 0.98751982 | 1
1514 | -400508.86 | 0.99088316 | 1
1515 | -400724.84 | 0.99425367 | 1
1516 | -400940.89 | 0.99763135 | 1
1517 | -401169.81 | 1 | 0.99898482
1518 | -401428.69 | 1 | 0.9956111
1519 | -401687.63 | 1 | 0.99225303
1520 | -401946.64 | 1 | 0.98891051
1521 | -402205.72 | 1 | 0.98558346
1522 | -402464.86 | 1 | 0.98227178
1523 | -402724.07 | 1 | 0.97897541
1524 | -402983.34 | 1 | 0.97569424
1525 | -403242.68 | 1 | 0.9724282
1526 | -403502.08 | 1 | 0.9691772
1527 | -403761.55 | 1 | 0.96594115
1528 | -404021.09 | 1 | 0.96271998
1529 | -404280.69 | 1 | 0.95951359
1530 | -404540.36 | 1 | 0.95632191
1531 | -404800.09 | 1 | 0.95314486
1532 | -405059.88 | 1 | 0.94998236
1533 | -405319.74 | 1 | 0.94683431
1534 | -405579.67 | 1 | 0.94370065
1535 | -405839.66 | 1 | 0.9405813
1536 | -406099.72 | 1 | 0.93747617
1537 | -406359.84 | 1 | 0.93438518
1538 | -406620.03 | 1 | 0.93130827
1539 | -406880.28 | 1 | 0.92824534
1540 | -407140.6 | 1 | 0.92519633
1541 | -407400.98 | 1 | 0.92216115
1542 | -407661.43 | 1 | 0.91913973
1543 | -407921.94 | 1 | 0.916132
1544 | -408182.51 | 1 | 0.91313788
1545 | -408443.16 | 1 | 0.91015729
1546 | -408703.86 | 1 | 0.90719017
1547 | -408964.63 | 1 | 0.90423643
1548 | -409225.47 | 1 | 0.901296
1549 | -409486.37 | 1 | 0.89836882
1550 | -409747.33 | 1 | 0.8954548
1551 | -410008.36 | 1 | 0.89255388
1552 | -410269.45 | 1 | 0.88966599
1553 | -410530.61 | 1 | 0.88679105
1554 | -410791.83 | 1 | 0.88392899
1555 | -411053.12 | 1 | 0.88107975
1556 | -411314.47 | 1 | 0.87824325
1557 | -411575.88 | 1 | 0.87541943
1558 | -411837.36 | 1 | 0.87260821
1559 | -412098.9 | 1 | 0.86980953
1560 | -412360.51 | 1 | 0.86702332
1561 | -412622.18 | 1 | 0.86424952
1562 | -412883.91 | 1 | 0.86148805
1563 | -413145.71 | 1 | 0.85873884
1564 | -413407.57 | 1 | 0.85600184
1565 | -413669.5 | 1 | 0.85327698
1566 | -413931.49 | 1 | 0.85056419
1567 | -414193.54 | 1 | 0.84786341
1568 | -414455.66 | 1 | 0.84517456
1569 | -414717.84 | 1 | 0.8424976
1570 | -414980.09 | 1 | 0.83983245
1571 | -415242.4 | 1 | 0.83717905
1572 | -415504.77 | 1 | 0.83453734
1573 | -415767.21 | 1 | 0.83190726
1574 | -416029.71 | 1 | 0.82928874
1575 | -416292.27 | 1 | 0.82668172
1576 | -416554.9 | 1 | 0.82408614
1577 | -416817.59 | 1 | 0.82150194
1578 | -417080.34 | 1 | 0.81892906
1579 | -417343.16 | 1 | 0.81636743
1580 | -417606.03 | 1 | 0.81381701
1581 | -417868.98 | 1 | 0.81127772
1582 | -418131.98 | 1 | 0.80874952
1583 | -418395.05 | 1 | 0.80623234
1584 | -418658.19 | 1 | 0.80372611
1585 | -418921.38 | 1 | 0.8012308
1586 | -419184.64 | 1 | 0.79874633
1587 | -419447.96 | 1 | 0.79627265
1588 | -419711.35 | 1 | 0.79380971
1589 | -419974.79 | 1 | 0.79135744
1590 | -420238.3 | 1 | 0.78891579
1591 | -420501.88 | 1 | 0.7864847
1592 | -420765.51 | 1 | 0.78406412
1593 | -421029.21 | 1 | 0.781654
1594 | -421292.97 | 1 | 0.77925428
1595 | -421556.8 | 1 | 0.7768649
1596 | -421820.69 | 1 | 0.7744858
1597 | -422084.63 | 1 | 0.77211695
1598 | -422348.65 | 1 | 0.76975828
1599 | -422612.72 | 1 | 0.76740973
1600 | -422876.86 | 1 | 0.76507127
1601 | -423141.06 | 1 | 0.76274282
1602 | -423405.32 | 1 | 0.76042435
1603 | -423669.64 | 1 | 0.7581158
1604 | -423934.03 | 1 | 0.75581711
1605 | -424198.48 | 1 | 0.75352824
1606 | -424462.99 | 1 | 0.75124914
1607 | -424727.56 | 1 | 0.74897975
1608 | -424992.2 | 1 | 0.74672003
1609 | -425256.9 | 1 | 0.74446992
1610 | -425521.66 | 1 | 0.74222937
1611 | -425786.48 | 1 | 0.73999834
1612 | -426051.36 | 1 | 0.73777678
1613 | -426316.31 | 1 | 0.73556463
1614 | -426581.32 | 1 | 0.73336185
1615 | -426846.39 | 1 | 0.73116839
1616 | -427111.52 | 1 | 0.72898421
1617 | -427376.71 | 1 | 0.72680925
1618 | -427641.97 | 1 | 0.72464346
1619 | -427907.28 | 1 | 0.72248681
1620 | -428172.66 | 1 | 0.72033924
1621 | -428438.1 | 1 | 0.7182007
1622 | -428703.6 | 1 | 0.71607116
1623 | -428969.17 | 1 | 0.71395056
1624 | -429234.79 | 1 | 0.71183886
1625 | -429500.48 | 1 | 0.70973601
1626 | -429766.23 | 1 | 0.70764197
1627 | -430032.04 | 1 | 0.70555669
1628 | -430297.91 | 1 | 0.70348013
1629 | -430563.84 | 1 | 0.70141225
1630 | -430829.83 | 1 | 0.69935299
1631 | -431095.89 | 1 | 0.69730232
1632 | -431362 | 1 | 0.69526019
1633 | -431628.18 | 1 | 0.69322657
1634 | -431894.42 | 1 | 0.69120139
1635 | -432160.72 | 1 | 0.68918464
1636 | -432427.08 | 1 | 0.68717625
1637 | -432693.5 | 1 | 0.68517619
1638 | -432959.99 | 1 | 0.68318441
1639 | -433226.53 | 1 | 0.68120089
1640 | -433493.13 | 1 | 0.67922556
1641 | -433759.8 | 1 | 0.67725839
1642 | -434026.53 | 1 | 0.67529935
1643 | -434293.31 | 1 | 0.67334838
1644 | -434560.16 | 1 | 0.67140546
1645 | -434827.07 | 1 | 0.66947053
1646 | -435094.04 | 1 | 0.66754356
1647 | -435361.07 | 1 | 0.66562451
1648 | -435628.16 | 1 | 0.66371334
1649 | -435895.32 | 1 | 0.66181001
1650 | -436162.53 | 1 | 0.65991448
1651 | -436429.8 | 1 | 0.65802671
1652 | -436697.13 | 1 | 0.65614666
1653 | -436964.53 | 1 | 0.6542743
1654 | -437231.98 | 1 | 0.65240958
1655 | -437499.5 | 1 | 0.65055247
1656 | -437767.07 | 1 | 0.64870293
1657 | -438034.71 | 1 | 0.64686092
1658 | -438302.41 | 1 | 0.64502641
1659 | -438570.16 | 1 | 0.64319936
1660 | -438837.98 | 1 | 0.64137972
1661 | -439105.85 | 1 | 0.63956747
1662 | -439373.79 | 1 | 0.63776257
1663 | -439641.79 | 1 | 0.63596498
1664 | -439909.84 | 1 | 0.63417467
1665 | -440177.96 | 1 | 0.63239159
1666 | -440446.14 | 1 | 0.63061572
1667 | -440714.38 | 1 | 0.62884701
1668 | -440982.67 | 1 | 0.62708544
1669 | -441251.03 | 1 | 0.62533096
1670 | -441519.45 | 1 | 0.62358355
1671 | -441787.92 | 1 | 0.62184317
1672 | -442056.46 | 1 | 0.62010978
1673 | -442325.05 | 1 | 0.61838335
1674 | -442593.71 | 1 | 0.61666384
1675 | -442862.43 | 1 | 0.61495123
1676 | -443131.2 | 1 | 0.61324547
1677 | -443400.04 | 1 | 0.61154654
1678 | -443668.93 | 1 | 0.6098544
1679 | -443937.88 | 1 | 0.60816902
1680 | -444206.9 | 1 | 0.60649036
1681 | -444475.97 | 1 | 0.60481839
1682 | -444745.1 | 1 | 0.60315309
1683 | -445014.29 | 1 | 0.60149441
1684 | -445283.54 | 1 | 0.59984232
1685 | -445552.86 | 1 | 0.5981968
1686 | -445822.22 | 1 | 0.59655781
1687 | -446091.65 | 1 | 0.59492532
1688 | -446361.14 | 1 | 0.5932993
1689 | -446630.69 | 1 | 0.59167971
1690 | -446900.3 | 1 | 0.59006653
1691 | -447169.96 | 1 | 0.58845973
1692 | -447439.69 | 1 | 0.58685927
1693 | -447709.47 | 1 | 0.58526512
1694 | -447979.31 | 1 | 0.58367726
1695 | -448249.21 | 1 | 0.58209564
1696 | -448519.17 | 1 | 0.58052026
1697 | -448789.19 | 1 | 0.57895106
1698 | -449059.27 | 1 | 0.57738803
1699 | -449329.41 | 1 | 0.57583113
1700 | -449599.61 | 1 | 0.57428034
1701 | -449869.86 | 1 | 0.57273562
1702 | -450140.17 | 1 | 0.57119694
1703 | -450410.55 | 1 | 0.56966429
1704 | -450680.98 | 1 | 0.56813762
1705 | -450951.47 | 1 | 0.56661691
1706 | -451222.02 | 1 | 0.56510214
1707 | -451492.62 | 1 | 0.56359326
1708 | -451763.29 | 1 | 0.56209027
1709 | -452034.01 | 1 | 0.56059312
1710 | -452304.79 | 1 | 0.55910179
1711 | -452575.64 | 1 | 0.55761625
1712 | -452846.53 | 1 | 0.55613647
1713 | -453117.49 | 1 | 0.55466243
1714 | -453388.51 | 1 | 0.5531941
1715 | -453659.58 | 1 | 0.55173146
1716 | -453930.71 | 1 | 0.55027447
1717 | -454201.9 | 1 | 0.54882311
1718 | -454473.15 | 1 | 0.54737735
1719 | -454744.46 | 1 | 0.54593717
1720 | -455015.83 | 1 | 0.54450254
1721 | -455287.25 | 1 | 0.54307343
1722 | -455558.73 | 1 | 0.54164982
1723 | -455830.27 | 1 | 0.54023168
1724 | -456101.87 | 1 | 0.53881899
1725 | -456373.52 | 1 | 0.53741172
1726 | -456645.23 | 1 | 0.53600985
1727 | -456917.01 | 1 | 0.53461334
1728 | -457188.83 | 1 | 0.53322218
1729 | -457460.72 | 1 | 0.53183634
1730 | -457732.67 | 1 | 0.5304558
1731 | -458004.67 | 1 | 0.52908052
1732 | -458276.73 | 1 | 0.52771049
1733 | -458548.84 | 1 | 0.52634569
1734 | -458821.02 | 1 | 0.52498608
1735 | -459093.25 | 1 | 0.52363164
1736 | -459365.54 | 1 | 0.52228235
1737 | -459637.89 | 1 | 0.52093819
1738 | -459910.3 | 1 | 0.51959912
1739 | -460182.76 | 1 | 0.51826514
1740 | -460455.28 | 1 | 0.51693621
1741 | -460727.86 | 1 | 0.51561231
1742 | -461000.49 | 1 | 0.51429341
1743 | -461273.19 | 1 | 0.51297951
1744 | -461545.94 | 1 | 0.51167056
1745 | -461818.74 | 1 | 0.51036655
1746 | -462091.61 | 1 | 0.50906745
1747 | -462364.53 | 1 | 0.50777325
1748 | -462637.51 | 1 | 0.50648392
1749 | -462910.54 | 1 | 0.50519944
1750 | -463183.64 | 1 | 0.50391978
1751 | -463456.79 | 1 | 0.50264492
1752 | -463730 | 1 | 0.50137485
1753 | -464003.26 | 1 | 0.50010954
1754 | -464276.58 | 1 | 0.49884896
1755 | -464549.96 | 1 | 0.4975931
1756 | -464823.39 | 1 | 0.49634194
1757 | -465096.89 | 1 | 0.49509544
1758 | -465370.44 | 1 | 0.4938536
1759 | -465644.04 | 1 | 0.49261639
1760 | -465917.7 | 1 | 0.49138379
1761 | -466191.42 | 1 | 0.49015578
1762 | -466465.2 | 1 | 0.48893233
1763 | -466739.03 | 1 | 0.48771343
1764 | -467012.92 | 1 | 0.48649906
1765 | -467286.87 | 1 | 0.48528919
1766 | -467560.87 | 1 | 0.48408381
1767 | -467834.93 | 1 | 0.48288289
1768 | -468109.05 | 1 | 0.48168642
1769 | -468383.22 | 1 | 0.48049437
1770 | -468657.45 | 1 | 0.47930672
1771 | -468931.73 | 1 | 0.47812346
1772 | -469206.08 | 1 | 0.47694457
1773 | -469480.47 | 1 | 0.47577002
1774 | -469754.93 | 1 | 0.47459979
1775 | -470029.44 | 1 | 0.47343387
1776 | -470304.01 | 1 | 0.47227224
1777 | -470578.63 | 1 | 0.47111487
1778 | -470853.31 | 1 | 0.46996175
1779 | -471128.05 | 1 | 0.46881286
1780 | -471402.84 | 1 | 0.46766818
1781 | -471677.69 | 1 | 0.4665277
1782 | -471952.59 | 1 | 0.46539138
1783 | -472227.55 | 1 | 0.46425922
1784 | -472502.57 | 1 | 0.46313119
1785 | -472777.64 | 1 | 0.46200728
1786 | -473052.77 | 1 | 0.46088747
1787 | -473327.95 | 1 | 0.45977174
1788 | -473603.19 | 1 | 0.45866007
1789 | -473878.49 | 1 | 0.45755244
1790 | -474153.84 | 1 | 0.45644884
1791 | -474429.25 | 1 | 0.45534925
1792 | -474704.71 | 1 | 0.45425365
1793 | -474980.23 | 1 | 0.45316202
1794 | -475255.8 | 1 | 0.45207434
1795 | -475531.44 | 1 | 0.4509906
1796 | -475807.12 | 1 | 0.44991079
1797 | -476082.86 | 1 | 0.44883487
1798 | -476358.66 | 1 | 0.44776284
1799 | -476634.51 | 1 | 0.44669468
1800 | -476910.42 | 1 | 0.44563036
1801 | -477186.39 | 1 | 0.44456989
1802 | -477462.41 | 1 | 0.44351323
1803 | -477738.48 | 1 | 0.44246036
1804 | -478014.61 | 1 | 0.44141129
1805 | -478290.8 | 1 | 0.44036598
1806 | -478567.04 | 1 | 0.43932442
1807 | -478843.34 | 1 | 0.43828659
1808 | -479119.69 | 1 | 0.43725248
1809 | -479396.1 | 1 | 0.43622208
1810 | -479672.56 | 1 | 0.43519535
1811 | -479949.08 | 1 | 0.4341723
1812 | -480225.65 | 1 | 0.4331529
1813 | -480502.28 | 1 | 0.43213713
1814 | -480778.96 | 1 | 0.43112499
1815 | -481055.7 | 1 | 0.43011645
1816 | -481332.49 | 1 | 0.42911151
1817 | -481609.34 | 1 | 0.42811013
1818 | -481886.24 | 1 | 0.42711232
1819 | -482163.2 | 1 | 0.42611804
1820 | -482440.21 | 1 | 0.4251273
1821 | -482717.28 | 1 | 0.42414006
1822 | -482994.4 | 1 | 0.42315633
1823 | -483271.58 | 1 | 0.42217607
1824 | -483548.81 | 1 | 0.42119929
1825 | -483826.1 | 1 | 0.42022595
1826 | -484103.44 | 1 | 0.41925605
1827 | -484380.84 | 1 | 0.41828957
1828 | -484658.29 | 1 | 0.4173265
1829 | -484935.8 | 1 | 0.41636682
1830 | -485213.36 | 1 | 0.41541052
1831 | -485490.97 | 1 | 0.41445759
1832 | -485768.64 | 1 | 0.413508
1833 | -486046.37 | 1 | 0.41256174
1834 | -486324.15 | 1 | 0.41161881
1835 | -486601.98 | 1 | 0.41067918
1836 | -486879.87 | 1 | 0.40974285
1837 | -487157.81 | 1 | 0.40880979
1838 | -487435.8 | 1 | 0.40787999
1839 | -487713.86 | 1 | 0.40695345
1840 | -487991.96 | 1 | 0.40603014
1841 | -488270.12 | 1 | 0.40511005
1842 | -488548.33 | 1 | 0.40419317
1843 | -488826.6 | 1 | 0.40327948
1844 | -489104.92 | 1 | 0.40236898
1845 | -489383.3 | 1 | 0.40146164
1846 | -489661.73 | 1 | 0.40055745
1847 | -489940.22 | 1 | 0.39965641
1848 | -490218.76 | 1 | 0.39875849
1849 | -490497.35 | 1 | 0.39786369
1850 | -490776 | 1 | 0.39697199
1851 | -491054.7 | 1 | 0.39608337
1852 | -491333.45 | 1 | 0.39519783
1853 | -491612.26 | 1 | 0.39431535
1854 | -491891.12 | 1 | 0.39343592
1855 | -492170.04 | 1 | 0.39255952
1856 | -492449.01 | 1 | 0.39168615
1857 | -492728.03 | 1 | 0.39081578
1858 | -493007.11 | 1 | 0.38994842
1859 | -493286.25 | 1 | 0.38908404
1860 | -493565.43 | 1 | 0.38822262
1861 | -493844.67 | 1 | 0.38736417
1862 | -494123.96 | 1 | 0.38650867
1863 | -494403.31 | 1 | 0.3856561
1864 | -494682.71 | 1 | 0.38480645
1865 | -494962.16 | 1 | 0.38395972
1866 | -495241.67 | 1 | 0.38311588
1867 | -495521.23 | 1 | 0.38227492
1868 | -495800.85 | 1 | 0.38143684
1869 | -496080.52 | 1 | 0.38060163
1870 | -496360.24 | 1 | 0.37976926
1871 | -496640.01 | 1 | 0.37893973
1872 | -496919.84 | 1 | 0.37811302
1873 | -497199.72 | 1 | 0.37728913
1874 | -497479.66 | 1 | 0.37646804
1875 | -497759.65 | 1 | 0.37564975
1876 | -498039.69 | 1 | 0.37483423
1877 | -498319.78 | 1 | 0.37402148
1878 | -498599.93 | 1 | 0.37321148
1879 | -498880.13 | 1 | 0.37240423
1880 | -499160.39 | 1 | 0.37159972
1881 | -499440.7 | 1 | 0.37079792
1882 | -499721.06 | 1 | 0.36999884
1883 | -500001.47 | 1 | 0.36920246
1884 | -500281.94 | 1 | 0.36840876
1885 | -500562.46 | 1 | 0.36761774
1886 | -500843.03 | 1 | 0.36682939
1887 | -501123.66 | 1 | 0.36604369
1888 | -501404.34 | 1 | 0.36526064
1889 | -501685.07 | 1 | 0.36448022
1890 | -501965.85 | 1 | 0.36370243
1891 | -502246.69 | 1 | 0.36292724
1892 | -502527.58 | 1 | 0.36215466
1893 | -502808.52 | 1 | 0.36138466
1894 | -503089.52 | 1 | 0.36061725
1895 | -503370.57 | 1 | 0.35985241
1896 | -503651.67 | 1 | 0.35909012
1897 | -503932.82 | 1 | 0.35833038
1898 | -504214.03 | 1 | 0.35757318
1899 | -504495.29 | 1 | 0.35681851
1900 | -504776.6 | 1 | 0.35606636
1901 | -505057.97 | 1 | 0.35531671
1902 | -505339.39 | 1 | 0.35456956
1903 | -505620.86 | 1 | 0.35382489
1904 | -505902.38 | 1 | 0.3530827
1905 | -506183.95 | 1 | 0.35234298
1906 | -506465.58 | 1 | 0.35160572
1907 | -506747.26 | 1 | 0.3508709
1908 | -507028.99 | 1 | 0.35013851
1909 | -507310.78 | 1 | 0.34940855
1910 | -507592.61 | 1 | 0.34868101
1911 | -507874.5 | 1 | 0.34795588
1912 | -508156.44 | 1 | 0.34723314
1913 | -508438.44 | 1 | 0.3465128
1914 | -508720.48 | 1 | 0.34579482
1915 | -509002.58 | 1 | 0.34507922
1916 | -509284.73 | 1 | 0.34436598
1917 | -509566.93 | 1 | 0.34365508
1918 | -509849.19 | 1 | 0.34294653
1919 | -510131.5 | 1 | 0.3422403
1920 | -510413.85 | 1 | 0.3415364
1921 | -510696.26 | 1 | 0.3408348
1922 | -510978.73 | 1 | 0.34013551
1923 | -511261.24 | 1 | 0.33943852
1924 | -511543.81 | 1 | 0.3387438
1925 | -511826.43 | 1 | 0.33805136
1926 | -512109.1 | 1 | 0.33736119
1927 | -512391.82 | 1 | 0.33667327
1928 | -512674.59 | 1 | 0.33598761
1929 | -512957.42 | 1 | 0.33530418
1930 | -513240.3 | 1 | 0.33462297
1931 | -513523.23 | 1 | 0.33394399
1932 | -513806.21 | 1 | 0.33326723
1933 | -514089.24 | 1 | 0.33259266
1934 | -514372.33 | 1 | 0.33192029
1935 | -514655.46 | 1 | 0.33125011
1936 | -514938.65 | 1 | 0.3305821
1937 | -515221.89 | 1 | 0.32991626
1938 | -515505.18 | 1 | 0.32925258
1939 | -515788.53 | 1 | 0.32859105
1940 | -516071.92 | 1 | 0.32793166
1941 | -516355.37 | 1 | 0.32727441
1942 | -516638.86 | 1 | 0.32661928
1943 | -516922.41 | 1 | 0.32596627
1944 | -517206.01 | 1 | 0.32531537
1945 | -517489.66 | 1 | 0.32466657
1946 | -517773.37 | 1 | 0.32401987
1947 | -518057.12 | 1 | 0.32337524
1948 | -518340.93 | 1 | 0.3227327
1949 | -518624.78 | 1 | 0.32209222
1950 | -518908.69 | 1 | 0.3214538
1951 | -519192.65 | 1 | 0.32081743
1952 | -519476.66 | 1 | 0.3201831
1953 | -519760.72 | 1 | 0.31955081
1954 | -520044.84 | 1 | 0.31892055
1955 | -520329 | 1 | 0.31829231
1956 | -520613.22 | 1 | 0.31766608
1957 | -520897.48 | 1 | 0.31704185
1958 | -521181.8 | 1 | 0.31641962
1959 | -521466.17 | 1 | 0.31579938
1960 | -521750.59 | 1 | 0.31518111
1961 | -522035.06 | 1 | 0.31456482
1962 | -522319.58 | 1 | 0.3139505
1963 | -522604.15 | 1 | 0.31333813
1964 | -522888.78 | 1 | 0.31272771
1965 | -523173.45 | 1 | 0.31211924
1966 | -523458.17 | 1 | 0.3115127
1967 | -523742.95 | 1 | 0.31090808
1968 | -524027.78 | 1 | 0.31030539
1969 | -524312.65 | 1 | 0.30970461
1970 | -524597.58 | 1 | 0.30910573
1971 | -524882.56 | 1 | 0.30850875
1972 | -525167.59 | 1 | 0.30791366
1973 | -525452.67 | 1 | 0.30732045
1974 | -525737.8 | 1 | 0.30672912
1975 | -526022.98 | 1 | 0.30613966
1976 | -526308.21 | 1 | 0.30555205
1977 | -526593.5 | 1 | 0.30496631
1978 | -526878.83 | 1 | 0.3043824
1979 | -527164.21 | 1 | 0.30380034
1980 | -527449.65 | 1 | 0.30322011
1981 | -527735.13 | 1 | 0.30264171
1982 | -528020.67 | 1 | 0.30206512
1983 | -528306.25 | 1 | 0.30149035
1984 | -528591.89 | 1 | 0.30091738
1985 | -528877.57 | 1 | 0.30034621
1986 | -529163.31 | 1 | 0.29977683
1987 | -529449.1 | 1 | 0.29920923
1988 | -529734.93 | 1 | 0.29864341
1989 | -530020.82 | 1 | 0.29807936
1990 | -530306.76 | 1 | 0.29751708
1991 | -530592.75 | 1 | 0.29695655
1992 | -530878.78 | 1 | 0.29639777
1993 | -531164.87 | 1 | 0.29584074
1994 | -531451.01 | 1 | 0.29528544
1995 | -531737.2 | 1 | 0.29473187
1996 | -532023.44 | 1 | 0.29418003
1997 | -532309.72 | 1 | 0.2936299
1998 | -532596.06 | 1 | 0.29308149
1999 | -532882.45 | 1 | 0.29253478
2000 | -533168.89 | 1 | 0.29198976
2001 | -533455.38 | 1 | 0.29144644
2002 | -533741.92 | 1 | 0.2909048
2003 | -534028.51 | 1 | 0.29036484
2004 | -534315.14 | 1 | 0.28982656
2005 | -534601.83 | 1 | 0.28928993
2006 | -534888.57 | 1 | 0.28875497
2007 | -535175.36 | 1 | 0.28822165
2008 | -535462.19 | 1 | 0.28768998
2009 | -535749.08 | 1 | 0.28715995
2010 | -536036.02 | 1 | 0.28663155
2011 | -536323 | 1 | 0.28610478
2012 | -536610.04 | 1 | 0.28557962
2013 | -536897.13 | 1 | 0.28505608
2014 | -537184.26 | 1 | 0.28453414
2015 | -537471.45 | 1 | 0.2840138
2016 | -537758.68 | 1 | 0.28349506
2017 | -538045.97 | 1 | 0.28297791
2018 | -538333.3 | 1 | 0.28246233
2019 | -538620.68 | 1 | 0.28194833
2020 | -538908.12 | 1 | 0.2814359
2021 | -539195.6 | 1 | 0.28092503
2022 | -539483.13 | 1 | 0.28041572
2023 | -539770.71 | 1 | 0.27990796
2024 | -540058.34 | 1 | 0.27940174
2025 | -540346.02 | 1 | 0.27889706
2026 | -540633.75 | 1 | 0.27839391
2027 | -540921.53 | 1 | 0.27789229
2028 | -541209.36 | 1 | 0.27739219
2029 | -541497.24 | 1 | 0.2768936
2030 | -541785.16 | 1 | 0.27639652
2031 | -542073.14 | 1 | 0.27590094
2032 | -542361.16 | 1 | 0.27540686
2033 | -542649.24 | 1 | 0.27491427
2034 | -542937.36 | 1 | 0.27442317
2035 | -543225.53 | 1 | 0.27393355
2036 | -543513.75 | 1 | 0.2734454
2037 | -543802.02 | 1 | 0.27295871
2038 | -544090.34 | 1 | 0.27247349
2039 | -544378.71 | 1 | 0.27198973
2040 | -544667.13 | 1 | 0.27150741
2041 | -544955.6 | 1 | 0.27102654
2042 | -545244.11 | 1 | 0.27054712
2043 | -545532.67 | 1 | 0.27006912
2044 | -545821.29 | 1 | 0.26959256
2045 | -546109.95 | 1 | 0.26911741
2046 | -546398.66 | 1 | 0.26864369
2047 | -546687.42 | 1 | 0.26817138
2048 | -546976.23 | 1 | 0.26770047
2049 | -547265.09 | 1 | 0.26723096
2050 | -547553.99 | 1 | 0.26676286
2051 | -547842.95 | 1 | 0.26629614
2052 | -548131.95 | 1 | 0.26583081
2053 | -548421 | 1 | 0.26536685
2054 | -548710.11 | 1 | 0.26490428
2055 | -548999.25 | 1 | 0.26444307
2056 | -549288.45 | 1 | 0.26398322
2057 | -549577.7 | 1 | 0.26352474
2058 | -549867 | 1 | 0.26306761
2059 | -550156.34 | 1 | 0.26261183
2060 | -550445.73 | 1 | 0.26215739
2061 | -550735.17 | 1 | 0.26170429
2062 | -551024.66 | 1 | 0.26125252
2063 | -551314.2 | 1 | 0.26080209
2064 | -551603.79 | 1 | 0.26035297
2065 | -551893.42 | 1 | 0.25990518
2066 | -552183.1 | 1 | 0.25945869
2067 | -552472.84 | 1 | 0.25901352
2068 | -552762.62 | 1 | 0.25856965
2069 | -553052.44 | 1 | 0.25812708
2070 | -553342.32 | 1 | 0.2576858
2071 | -553632.25 | 1 | 0.25724581
2072 | -553922.22 | 1 | 0.2568071
2073 | -554212.24 | 1 | 0.25636968
2074 | -554502.31 | 1 | 0.25593353
2075 | -554792.43 | 1 | 0.25549864
2076 | -555082.59 | 1 | 0.25506503
2077 | -555372.81 | 1 | 0.25463267
2078 | -555663.07 | 1 | 0.25420157
2079 | -555953.38 | 1 | 0.25377171
2080 | -556243.74 | 1 | 0.25334311
2081 | -556534.14 | 1 | 0.25291574
2082 | -556824.6 | 1 | 0.25248962
2083 | -557115.1 | 1 | 0.25206472
2084 | -557405.65 | 1 | 0.25164105
2085 | -557696.25 | 1 | 0.2512186
2086 | -557986.89 | 1 | 0.25079738
2087 | -558277.59 | 1 | 0.25037736
2088 | -558568.33 | 1 | 0.24995856
2089 | -558859.12 | 1 | 0.24954096
2090 | -559149.96 | 1 | 0.24912456
2091 | -559440.84 | 1 | 0.24870936
2092 | -559731.77 | 1 | 0.24829535
2093 | -560022.75 | 1 | 0.24788252
2094 | -560313.78 | 1 | 0.24747088
2095 | -560604.86 | 1 | 0.24706041
2096 | -560895.98 | 1 | 0.24665112
2097 | -561187.15 | 1 | 0.246243
2098 | -561478.37 | 1 | 0.24583605
2099 | -561769.64 | 1 | 0.24543025
2100 | -562060.96 | 1 | 0.24502561
2101 | -562352.32 | 1 | 0.24462213
2102 | -562643.73 | 1 | 0.24421979
2103 | -562935.18 | 1 | 0.2438186
2104 | -563226.69 | 1 | 0.24341854
2105 | -563518.24 | 1 | 0.24301963
2106 | -563809.84 | 1 | 0.24262184
2107 | -564101.49 | 1 | 0.24222518
2108 | -564393.18 | 1 | 0.24182964
2109 | -564684.92 | 1 | 0.24143523
2110 | -564976.71 | 1 | 0.24104192
2111 | -565268.55 | 1 | 0.24064973
2112 | -565560.43 | 1 | 0.24025865
2113 | -565852.36 | 1 | 0.23986867
2114 | -566144.34 | 1 | 0.23947978
2115 | -566436.37 | 1 | 0.23909199
2116 | -566728.44 | 1 | 0.2387053
2117 | -567020.56 | 1 | 0.23831969
2118 | -567312.73 | 1 | 0.23793516
2119 | -567604.94 | 1 | 0.23755171
2120 | -567897.21 | 1 | 0.23716934
2121 | -568189.51 | 1 | 0.23678803
2122 | -568481.87 | 1 | 0.2364078
2123 | -568774.27 | 1 | 0.23602863
2124 | -569066.72 | 1 | 0.23565051
2125 | -569359.22 | 1 | 0.23527346
2126 | -569651.76 | 1 | 0.23489745
2127 | -569944.36 | 1 | 0.2345225
2128 | -570236.99 | 1 | 0.23414858
2129 | -570529.68 | 1 | 0.23377571
2130 | -570822.41 | 1 | 0.23340388
2131 | -571115.19 | 1 | 0.23303308
2132 | -571408.02 | 1 | 0.23266331
2133 | -571700.89 | 1 | 0.23229456
2134 | -571993.81 | 1 | 0.23192683
2135 | -572286.77 | 1 | 0.23156013
2136 | -572579.79 | 1 | 0.23119444
2137 | -572872.85 | 1 | 0.23082976
2138 | -573165.95 | 1 | 0.23046609
2139 | -573459.11 | 1 | 0.23010342
2140 | -573752.31 | 1 | 0.22974175
2141 | -574045.55 | 1 | 0.22938108
2142 | -574338.85 | 1 | 0.2290214
2143 | -574632.19 | 1 | 0.22866271
2144 | -574925.57 | 1 | 0.22830501
2145 | -575219.01 | 1 | 0.22794829
2146 | -575512.49 | 1 | 0.22759255
2147 | -575806.01 | 1 | 0.22723778
2148 | -576099.59 | 1 | 0.22688399
2149 | -576393.21 | 1 | 0.22653117
2150 | -576686.87 | 1 | 0.22617931
2151 | -576980.59 | 1 | 0.22582841
2152 | -577274.34 | 1 | 0.22547847
2153 | -577568.15 | 1 | 0.22512949
2154 | -577862 | 1 | 0.22478146
2155 | -578155.9 | 1 | 0.22443438
2156 | -578449.84 | 1 | 0.22408824
2157 | -578743.84 | 1 | 0.22374304
2158 | -579037.87 | 1 | 0.22339878
2159 | -579331.96 | 1 | 0.22305546
2160 | -579626.09 | 1 | 0.22271307
2161 | -579920.26 | 1 | 0.22237161
2162 | -580214.48 | 1 | 0.22203107
2163 | -580508.75 | 1 | 0.22169146
2164 | -580803.07 | 1 | 0.22135276
2165 | -581097.43 | 1 | 0.22101498
2166 | -581391.84 | 1 | 0.22067811
2167 | -581686.29 | 1 | 0.22034215
2168 | -581980.79 | 1 | 0.2200071
2169 | -582275.33 | 1 | 0.21967295
2170 | -582569.92 | 1 | 0.2193397
2171 | -582864.56 | 1 | 0.21900735
2172 | -583159.25 | 1 | 0.21867589
2173 | -583453.97 | 1 | 0.21834532
2174 | -583748.75 | 1 | 0.21801563
2175 | -584043.57 | 1 | 0.21768684
2176 | -584338.44 | 1 | 0.21735892
2177 | -584633.35 | 1 | 0.21703188
2178 | -584928.31 | 1 | 0.21670571
2179 | -585223.32 | 1 | 0.21638042
2180 | -585518.37 | 1 | 0.216056
2181 | -585813.46 | 1 | 0.21573244
2182 | -586108.61 | 1 | 0.21540975
2183 | -586403.79 | 1 | 0.21508791
2184 | -586699.03 | 1 | 0.21476693
2185 | -586994.31 | 1 | 0.21444681
2186 | -587289.63 | 1 | 0.21412754
2187 | -587585.01 | 1 | 0.21380911
2188 | -587880.42 | 1 | 0.21349154
2189 | -588175.88 | 1 | 0.2131748
2190 | -588471.39 | 1 | 0.2128589
2191 | -588766.95 | 1 | 0.21254384
2192 | -589062.55 | 1 | 0.21222962
2193 | -589358.19 | 1 | 0.21191622
2194 | -589653.88 | 1 | 0.21160365
2195 | -589949.62 | 1 | 0.21129191
2196 | -590245.4 | 1 | 0.21098099
2197 | -590541.23 | 1 | 0.21067089
2198 | -590837.1 | 1 | 0.2103616
2199 | -591133.02 | 1 | 0.21005313
2200 | -591428.98 | 1 | 0.20974547
2201 | -591724.99 | 1 | 0.20943862
2202 | -592021.04 | 1 | 0.20913258
2203 | -592317.14 | 1 | 0.20882734
2204 | -592613.29 | 1 | 0.20852289
2205 | -592909.48 | 1 | 0.20821925
2206 | -593205.72 | 1 | 0.2079164
2207 | -593502 | 1 | 0.20761434
2208 | -593798.32 | 1 | 0.20731307
2209 | -594094.69 | 1 | 0.20701259
2210 | -594391.11 | 1 | 0.20671289
2211 | -594687.57 | 1 | 0.20641398
2212 | -594984.08 | 1 | 0.20611584
2213 | -595280.63 | 1 | 0.20581848
2214 | -595577.23 | 1 | 0.20552189
2215 | -595873.87 | 1 | 0.20522607
2216 | -596170.56 | 1 | 0.20493102
2217 | -596467.29 | 1 | 0.20463674
2218 | -596764.07 | 1 | 0.20434322
2219 | -597060.89 | 1 | 0.20405046
2220 | -597357.76 | 1 | 0.20375846
2221 | -597654.67 | 1 | 0.20346722
2222 | -597951.63 | 1 | 0.20317672
2223 | -598248.64 | 1 | 0.20288698
2224 | -598545.68 | 1 | 0.20259799
2225 | -598842.78 | 1 | 0.20230974
2226 | -599139.91 | 1 | 0.20202223
2227 | -599437.1 | 1 | 0.20173546
2228 | -599734.32 | 1 | 0.20144944
2229 | -600031.6 | 1 | 0.20116414
2230 | -600328.91 | 1 | 0.20087958
2231 | -600626.27 | 1 | 0.20059575
2232 | -600923.68 | 1 | 0.20031265
2233 | -601221.13 | 1 | 0.20003028
2234 | -601518.63 | 1 | 0.19974863
2235 | -601816.17 | 1 | 0.19946769
2236 | -602113.76 | 1 | 0.19918748
2237 | -602411.39 | 1 | 0.19890799
2238 | -602709.06 | 1 | 0.1986292
2239 | -603006.78 | 1 | 0.19835113
2240 | -603304.54 | 1 | 0.19807377
2241 | -603602.35 | 1 | 0.19779711
2242 | -603900.21 | 1 | 0.19752116
2243 | -604198.11 | 1 | 0.19724591
2244 | -604496.05 | 1 | 0.19697136
2245 | -604794.03 | 1 | 0.19669751
2246 | -605092.07 | 1 | 0.19642436
2247 | -605390.14 | 1 | 0.19615189
2248 | -605688.26 | 1 | 0.19588012
2249 | -605986.43 | 1 | 0.19560903
2250 | -606284.64 | 1 | 0.19533863
2251 | -606582.89 | 1 | 0.19506892
2252 | -606881.19 | 1 | 0.19479988
2253 | -607179.53 | 1 | 0.19453153
2254 | -607477.92 | 1 | 0.19426385
2255 | -607776.35 | 1 | 0.19399685
2256 | -608074.83 | 1 | 0.19373052
2257 | -608373.35 | 1 | 0.19346486
2258 | -608671.91 | 1 | 0.19319986
2259 | -608970.52 | 1 | 0.19293554
2260 | -609269.17 | 1 | 0.19267188
2261 | -609567.87 | 1 | 0.19240888
2262 | -609866.61 | 1 | 0.19214654
2263 | -610165.39 | 1 | 0.19188485
2264 | -610464.22 | 1 | 0.19162382
2265 | -610763.1 | 1 | 0.19136345
2266 | -611062.01 | 1 | 0.19110372
2267 | -611360.97 | 1 | 0.19084465
2268 | -611659.98 | 1 | 0.19058622
2269 | -611959.03 | 1 | 0.19032844
2270 | -612258.12 | 1 | 0.1900713
2271 | -612557.26 | 1 | 0.1898148
2272 | -612856.44 | 1 | 0.18955893
2273 | -613155.67 | 1 | 0.18930371